## Sheet1
Pigrun short name | Wall surface | Stationing (m) |  | GirthWeld | Feature no. | Length (mm) | Width (mm) | Depth (mm) | Up weld dist (m) | Angular position (degrees) | Peak loss (%) | Mean Loss (%) | Feature type | Feature identification | Pipeline no. (ID) | Max. allowable operating pressure (bar) | Clock (hh:mm) | Comments | Run (ID) | Nominal T(mm) | rdX | rdY | Pigrun log distance (m) | End Meter | Diameter (mm) | Material | SMYS | SMTS | SFLOW | B31G PSafe | B31G PFail | B31G ERF | B31G Mod PSafe | B31G Mod PFail | B31G Mod ERF | DNV PFail | DNV PSafe | DNV ERF | B31G Mod ERF MOP | B31G ERF MOP | Number of Cycles ASME BAR | Pressure (bar) | ERF | EPRG 2000 | Code | AnomalyFlag | Repair Number | Repair Type | Repair Status | Maximal Pressure | Repair Notes | REPAIR_SYSKEY | Elevation | Max Time to Repair | Repair Priority | THICK | AssociatedWithCorrosion | On Bend | On Weld | Is Dent | Dent with Anomaly | Ovality Percent | Dent Depth Percent | Design Factor | MAOP | Record Type | Original Feature Description | MOP | Feature Orientation | Pipeline Type | Toughness (Charpy) | Toughness ratio at edge of flaw | Toughness ratio at base of flaw | Failure pressure for the defect | Allowable pressure for the defect
Churwa-Radhanpur (MPPL) ROSEN 2023 | INT | 73796.731 | 1.706 | 10 | 13 | 14 | 18 | 1.144 | 1.081 | 199.5 | 12 |  | Anomaly | corrosion | CHU-RAD (MPPL) |  | 06:39 |  | 786 | 9.53 | 70.1870743 | 23.12587642 | 1.935 | 73796.731 | 558.8 | API 5L X65 | 448 | 530 | 465 | [12 empty] | 88.2 |  |  | 20815721 | True | [6 empty] | 12.946 |  |  | 9.53 | False | False | False | False | False |  |  | 0.72 | 74.8 | F | corrosion | 66.64 |  | Longitudinal Weld | 85
Churwa-Radhanpur (MPPL) ROSEN 2023 | INT | 73800.42 | 5.395 | 30 | 18 | 12 | 18 | 0.961 | 2.418 | 174 | 11 |  | Anomaly | corrosion | CHU-RAD (MPPL) |  | 05:48 |  | 786 | 8.74 | 70.18709289 | 23.12590449 | 5.557 | 73800.42 | 558.8 | API 5L X65 | 448 | 530 | 465 | [12 empty] | 88.2 |  |  | 20815728 | True | [6 empty] | 12.854 |  |  | 8.74 | False | False | False | False | False |  |  | 0.72 | 74.8 | F | corrosion | 66.64 |  | Longitudinal Weld | 85
Churwa-Radhanpur (MPPL) ROSEN 2023 | INT | 73803.19 | 8.165 | 30 | 20 | 12 | 18 | 0.874 | 5.137 | 203 | 10 |  | Anomaly | corrosion | CHU-RAD (MPPL) |  | 06:46 |  | 786 | 8.74 | 70.1871068 | 23.12592556 | 8.276 | 73803.19 | 558.8 | API 5L X65 | 448 | 530 | 465 | [12 empty] | 88.2 |  |  | 20815730 | True | [6 empty] | 12.698 |  |  | 8.74 | False | False | False | False | False |  |  | 0.72 | 74.8 | F | corrosion | 66.64 |  | Longitudinal Weld | 85
Churwa-Radhanpur (MPPL) ROSEN 2023 | INT | 73804.213 | 9.188 | 30 | 25 | 15 | 18 | 0.874 | 6.146 | 144.5 | 10 |  | Anomaly | corrosion | CHU-RAD (MPPL) |  | 04:49 |  | 786 | 8.74 | 70.18711195 | 23.12593333 | 9.285 | 73804.213 | 558.8 | API 5L X65 | 448 | 530 | 465 | [12 empty] | 88.2 |  |  | 20815735 | True | [6 empty] | 12.59 |  |  | 8.74 | False | False | False | False | False |  |  | 0.72 | 74.8 | F | corrosion | 66.64 |  | Longitudinal Weld | 85
Churwa-Radhanpur (MPPL) ROSEN 2023 | INT | 73804.516 | 9.491 | 30 | 27 | 38 | 27 | 0.874 | 6.444 | 196 | 10 |  | Anomaly | corrosion | CHU-RAD (MPPL) |  | 06:32 |  | 786 | 8.74 | 70.18711348 | 23.12593563 | 9.583 | 73804.516 | 558.8 | API 5L X65 | 448 | 530 | 465 | [12 empty] | 88.2 |  |  | 20815737 | True | [6 empty] | 12.557 |  |  | 8.74 | False | False | False | False | False |  |  | 0.72 | 74.8 | F | corrosion | 66.64 |  | Longitudinal Weld | 85
Churwa-Radhanpur (MPPL) ROSEN 2023 | INT | 73804.643 | 9.618 | 30 | 29 | 15 | 18 | 0.874 | 6.57 | 217 | 10 |  | Anomaly | corrosion | CHU-RAD (MPPL) |  | 07:14 |  | 786 | 8.74 | 70.18711412 | 23.12593659 | 9.709 | 73804.643 | 558.8 | API 5L X65 | 448 | 530 | 465 | [12 empty] | 88.2 |  |  | 20815739 | True | [6 empty] | 12.538 |  |  | 8.74 | False | False | False | False | False |  |  | 0.72 | 74.8 | F | corrosion | 66.64 |  | Longitudinal Weld | 85
Churwa-Radhanpur (MPPL) ROSEN 2023 | INT | 73805.178 | 10.153 | 30 | 30 | 22 | 18 | 0.874 | 7.101 | 211 | 10 |  | Anomaly | corrosion | CHU-RAD (MPPL) |  | 07:02 |  | 786 | 8.74 | 70.18711683 | 23.12594065 | 10.24 | 73805.178 | 558.8 | API 5L X65 | 448 | 530 | 465 | [12 empty] | 88.2 |  |  | 20815740 | True | [6 empty] | 12.456 |  |  | 8.74 | False | False | False | False | False |  |  | 0.72 | 74.8 | F | corrosion | 66.64 |  | Longitudinal Weld | 85
Churwa-Radhanpur (MPPL) ROSEN 2023 | INT | 73805.929 | 10.904 | 30 | 33 | 22 | 18 | 0.961 | 7.846 | 187 | 11 |  | Anomaly | corrosion | CHU-RAD (MPPL) |  | 06:14 | SWA | 786 | 8.74 | 70.18712062 | 23.12594635 | 10.985 | 73805.929 | 558.8 | API 5L X65 | 448 | 530 | 465 | [12 empty] | 88.2 |  |  | 20815743 | True | [6 empty] | 12.34 |  |  | 8.74 | False | False | False | False | False |  |  | 0.72 | 74.8 | F | corrosion | 66.64 |  | Longitudinal Weld | 85
Churwa-Radhanpur (MPPL) ROSEN 2023 | INT | 73806.532 | 11.507 | 30 | 43 | 16 | 18 | 1.136 | 8.445 | 216 | 13 |  | Anomaly | corrosion | CHU-RAD (MPPL) |  | 07:12 |  | 786 | 8.74 | 70.18712367 | 23.12595092 | 11.584 | 73806.532 | 558.8 | API 5L X65 | 448 | 530 | 465 | [12 empty] | 88.2 |  |  | 20815753 | True | [6 empty] | 12.241 |  |  | 8.74 | False | False | False | False | False |  |  | 0.72 | 74.8 | F | corrosion | 66.64 |  | Longitudinal Weld | 85
Churwa-Radhanpur (MPPL) ROSEN 2023 | INT | 73808.551 | 13.526 | 40 | 50 | 15 | 18 | 1.224 | 0.146 | 207.5 | 14 |  | Anomaly | corrosion | CHU-RAD (MPPL) |  | 06:55 |  | 786 | 8.74 | 70.18713388 | 23.12596621 | 13.595 | 73808.551 | 558.8 | API 5L X65 | 448 | 530 | 465 | [12 empty] | 88.2 |  |  | 20815761 | True | [6 empty] | 11.868 |  |  | 8.74 | False | False | False | False | False |  |  | 0.72 | 74.8 | F | corrosion | 66.64 |  | Longitudinal Weld | 85
Churwa-Radhanpur (MPPL) ROSEN 2023 | INT | 73809.647 | 14.622 | 40 | 60 | 20 | 18 | 0.874 | 1.235 | 209.5 | 10 |  | Anomaly | corrosion | CHU-RAD (MPPL) |  | 06:59 |  | 786 | 8.74 | 70.18713942 | 23.12597451 | 14.684 | 73809.647 | 558.8 | API 5L X65 | 448 | 530 | 465 | [12 empty] | 88.2 |  |  | 20815771 | True | [6 empty] | 11.682 |  |  | 8.74 | False | False | False | False | False |  |  | 0.72 | 74.8 | F | corrosion | 66.64 |  | Longitudinal Weld | 85