## Sheet1
Pigrun short name | Wall surface | Stationing (m) |  | GirthWeld | Feature no. | Length (mm) | Width (mm) | Depth (mm) | Up weld dist (m) | Angular position (degrees) | Peak loss (%) | Mean Loss (%) | Feature type | Feature identification | Pipeline no. (ID) | Max. allowable operating pressure (bar) | Clock (hh:mm) | Comments | Run (ID) | Nominal T(mm) | rdX | rdY | Pigrun log distance (m) | End Meter | Diameter (mm) | Material | SMYS | SMTS | SFLOW | B31G PSafe | B31G PFail | B31G ERF | B31G Mod PSafe | B31G Mod PFail | B31G Mod ERF | DNV PFail | DNV PSafe | DNV ERF | B31G Mod ERF MOP | B31G ERF MOP | Number of Cycles ASME BAR | Pressure (bar) | ERF | EPRG 2000 | Code | AnomalyFlag | Repair Number | Repair Type | Repair Status | Maximal Pressure | Repair Notes | REPAIR_SYSKEY | Elevation | Max Time to Repair | Repair Priority | THICK | AssociatedWithCorrosion | On Bend | On Weld | Is Dent | Dent with Anomaly | Ovality Percent | Dent Depth Percent | Design Factor | MAOP | Record Type | Original Feature Description | MOP | Feature Orientation | Pipeline Type | Toughness (Charpy) | Toughness ratio at edge of flaw | Toughness ratio at base of flaw | Failure pressure for the defect | Allowable pressure for the defect
Churwa-Radhanpur (MPPL) ROSEN 2023 | INT | 73796.731 | 1.706 | 10 | 13 | 14 | 18 | 1.144 | 1.081 | 199.5 | 12 |  | Anomaly | corrosion | CHU-RAD (MPPL) |  | 06:39 |  | 786 | 9.53 | 70.1870743 | 23.12587642 | 1.935 | 73796.731 | 558.8 | API 5L X65 | 448 | 530 | 465 | [12 empty] | 88.2 |  |  | 20815721 | True | [6 empty] | 12.946 |  |  | 9.53 | False | False | False | False | False |  |  | 0.72 | 74.8 | F | corrosion | 66.64 |  | Longitudinal Weld | 85
Churwa-Radhanpur (MPPL) ROSEN 2023 | INT | 73800.42 | 5.395 | 30 | 18 | 12 | 18 | 0.961 | 2.418 | 174 | 11 |  | Anomaly | corrosion | CHU-RAD (MPPL) |  | 05:48 |  | 786 | 8.74 | 70.18709289 | 23.12590449 | 5.557 | 73800.42 | 558.8 | API 5L X65 | 448 | 530 | 465 | [12 empty] | 88.2 |  |  | 20815728 | True | [6 empty] | 12.854 |  |  | 8.74 | False | False | False | False | False |  |  | 0.72 | 74.8 | F | corrosion | 66.64 |  | Longitudinal Weld | 85
Churwa-Radhanpur (MPPL) ROSEN 2023 | INT | 73803.19 | 8.165 | 30 | 20 | 12 | 18 | 0.874 | 5.137 | 203 | 10 |  | Anomaly | corrosion | CHU-RAD (MPPL) |  | 06:46 |  | 786 | 8.74 | 70.1871068 | 23.12592556 | 8.276 | 73803.19 | 558.8 | API 5L X65 | 448 | 530 | 465 | [12 empty] | 88.2 |  |  | 20815730 | True | [6 empty] | 12.698 |  |  | 8.74 | False | False | False | False | False |  |  | 0.72 | 74.8 | F | corrosion | 66.64 |  | Longitudinal Weld | 85
Churwa-Radhanpur (MPPL) ROSEN 2023 | INT | 73804.213 | 9.188 | 30 | 25 | 15 | 18 | 0.874 | 6.146 | 144.5 | 10 |  | Anomaly | corrosion | CHU-RAD (MPPL) |  | 04:49 |  | 786 | 8.74 | 70.18711195 | 23.12593333 | 9.285 | 73804.213 | 558.8 | API 5L X65 | 448 | 530 | 465 | [12 empty] | 88.2 |  |  | 20815735 | True | [6 empty] | 12.59 |  |  | 8.74 | False | False | False | False | False |  |  | 0.72 | 74.8 | F | corrosion | 66.64 |  | Longitudinal Weld | 85
Churwa-Radhanpur (MPPL) ROSEN 2023 | INT | 73804.516 | 9.491 | 30 | 27 | 38 | 27 | 0.874 | 6.444 | 196 | 10 |  | Anomaly | corrosion | CHU-RAD (MPPL) |  | 06:32 |  | 786 | 8.74 | 70.18711348 | 23.12593563 | 9.583 | 73804.516 | 558.8 | API 5L X65 | 448 | 530 | 465 | [12 empty] | 88.2 |  |  | 20815737 | True | [6 empty] | 12.557 |  |  | 8.74 | False | False | False | False | False |  |  | 0.72 | 74.8 | F | corrosion | 66.64 |  | Longitudinal Weld | 85
Churwa-Radhanpur (MPPL) ROSEN 2023 | INT | 73804.643 | 9.618 | 30 | 29 | 15 | 18 | 0.874 | 6.57 | 217 | 10 |  | Anomaly | corrosion | CHU-RAD (MPPL) |  | 07:14 |  | 786 | 8.74 | 70.18711412 | 23.12593659 | 9.709 | 73804.643 | 558.8 | API 5L X65 | 448 | 530 | 465 | [12 empty] | 88.2 |  |  | 20815739 | True | [6 empty] | 12.538 |  |  | 8.74 | False | False | False | False | False |  |  | 0.72 | 74.8 | F | corrosion | 66.64 |  | Longitudinal Weld | 85
Churwa-Radhanpur (MPPL) ROSEN 2023 | INT | 73805.178 | 10.153 | 30 | 30 | 22 | 18 | 0.874 | 7.101 | 211 | 10 |  | Anomaly | corrosion | CHU-RAD (MPPL) |  | 07:02 |  | 786 | 8.74 | 70.18711683 | 23.12594065 | 10.24 | 73805.178 | 558.8 | API 5L X65 | 448 | 530 | 465 | [12 empty] | 88.2 |  |  | 20815740 | True | [6 empty] | 12.456 |  |  | 8.74 | False | False | False | False | False |  |  | 0.72 | 74.8 | F | corrosion | 66.64 |  | Longitudinal Weld | 85
Churwa-Radhanpur (MPPL) ROSEN 2023 | INT | 73805.929 | 10.904 | 30 | 33 | 22 | 18 | 0.961 | 7.846 | 187 | 11 |  | Anomaly | corrosion | CHU-RAD (MPPL) |  | 06:14 | SWA | 786 | 8.74 | 70.18712062 | 23.12594635 | 10.985 | 73805.929 | 558.8 | API 5L X65 | 448 | 530 | 465 | [12 empty] | 88.2 |  |  | 20815743 | True | [6 empty] | 12.34 |  |  | 8.74 | False | False | False | False | False |  |  | 0.72 | 74.8 | F | corrosion | 66.64 |  | Longitudinal Weld | 85
Churwa-Radhanpur (MPPL) ROSEN 2023 | INT | 73806.532 | 11.507 | 30 | 43 | 16 | 18 | 1.136 | 8.445 | 216 | 13 |  | Anomaly | corrosion | CHU-RAD (MPPL) |  | 07:12 |  | 786 | 8.74 | 70.18712367 | 23.12595092 | 11.584 | 73806.532 | 558.8 | API 5L X65 | 448 | 530 | 465 | [12 empty] | 88.2 |  |  | 20815753 | True | [6 empty] | 12.241 |  |  | 8.74 | False | False | False | False | False |  |  | 0.72 | 74.8 | F | corrosion | 66.64 |  | Longitudinal Weld | 85
Churwa-Radhanpur (MPPL) ROSEN 2023 | INT | 73808.551 | 13.526 | 40 | 50 | 15 | 18 | 1.224 | 0.146 | 207.5 | 14 |  | Anomaly | corrosion | CHU-RAD (MPPL) |  | 06:55 |  | 786 | 8.74 | 70.18713388 | 23.12596621 | 13.595 | 73808.551 | 558.8 | API 5L X65 | 448 | 530 | 465 | [12 empty] | 88.2 |  |  | 20815761 | True | [6 empty] | 11.868 |  |  | 8.74 | False | False | False | False | False |  |  | 0.72 | 74.8 | F | corrosion | 66.64 |  | Longitudinal Weld | 85
Churwa-Radhanpur (MPPL) ROSEN 2023 | INT | 73809.647 | 14.622 | 40 | 60 | 20 | 18 | 0.874 | 1.235 | 209.5 | 10 |  | Anomaly | corrosion | CHU-RAD (MPPL) |  | 06:59 |  | 786 | 8.74 | 70.18713942 | 23.12597451 | 14.684 | 73809.647 | 558.8 | API 5L X65 | 448 | 530 | 465 | [12 empty] | 88.2 |  |  | 20815771 | True | [6 empty] | 11.682 |  |  | 8.74 | False | False | False | False | False |  |  | 0.72 | 74.8 | F | corrosion | 66.64 |  | Longitudinal Weld | 85
Churwa-Radhanpur (MPPL) ROSEN 2023 | INT | 73809.708 | 14.683 | 40 | 61 | 26 | 19 | 0.874 | 1.295 | 209.5 | 10 |  | Anomaly | corrosion | CHU-RAD (MPPL) |  | 06:59 |  | 786 | 8.74 | 70.18713972 | 23.12597497 | 14.744 | 73809.708 | 558.8 | API 5L X65 | 448 | 530 | 465 | [12 empty] | 88.2 |  |  | 20815772 | True | [6 empty] | 11.672 |  |  | 8.74 | False | False | False | False | False |  |  | 0.72 | 74.8 | F | corrosion | 66.64 |  | Longitudinal Weld | 85
Churwa-Radhanpur (MPPL) ROSEN 2023 | INT | 73810.491 | 15.466 | 40 | 66 | 23 | 18 | 0.874 | 2.073 | 192.5 | 10 |  | Anomaly | corrosion | CHU-RAD (MPPL) |  | 06:25 |  | 786 | 8.74 | 70.18714368 | 23.1259809 | 15.522 | 73810.491 | 558.8 | API 5L X65 | 448 | 530 | 465 | [12 empty] | 88.2 |  |  | 20815777 | True | [6 empty] | 11.54 |  |  | 8.74 | False | False | False | False | False |  |  | 0.72 | 74.8 | F | corrosion | 66.64 |  | Longitudinal Weld | 85
Churwa-Radhanpur (MPPL) ROSEN 2023 | INT | 73811.442 | 16.417 | 40 | 70 | 20 | 18 | 0.874 | 3.015 | 188 | 10 |  | Anomaly | corrosion | CHU-RAD (MPPL) |  | 06:16 |  | 786 | 8.74 | 70.18714847 | 23.1259881 | 16.464 | 73811.442 | 558.8 | API 5L X65 | 448 | 530 | 465 | [12 empty] | 88.2 |  |  | 20815781 | True | [6 empty] | 11.382 |  |  | 8.74 | False | False | False | False | False |  |  | 0.72 | 74.8 | F | corrosion | 66.64 |  | Longitudinal Weld | 85
Churwa-Radhanpur (MPPL) ROSEN 2023 | INT | 73812.056 | 17.031 | 40 | 74 | 17 | 18 | 0.874 | 3.624 | 193.5 | 10 |  | Anomaly | corrosion | CHU-RAD (MPPL) |  | 06:27 |  | 786 | 8.74 | 70.18715156 | 23.12599275 | 17.073 | 73812.056 | 558.8 | API 5L X65 | 448 | 530 | 465 | [12 empty] | 88.2 |  |  | 20815785 | True | [6 empty] | 11.281 |  |  | 8.74 | False | False | False | False | False |  |  | 0.72 | 74.8 | F | corrosion | 66.64 |  | Longitudinal Weld | 85
Churwa-Radhanpur (MPPL) ROSEN 2023 | INT | 73812.137 | 17.112 | 40 | 75 | 21 | 18 | 1.398 | 3.705 | 203.5 | 16 |  | Anomaly | corrosion | CHU-RAD (MPPL) |  | 06:47 | SWA | 786 | 8.74 | 70.18715197 | 23.12599337 | 17.154 | 73812.137 | 558.8 | API 5L X65 | 448 | 530 | 465 | [12 empty] | 88.2 |  |  | 20815786 | True | [6 empty] | 11.267 |  |  | 8.74 | False | False | False | False | False |  |  | 0.72 | 74.8 | F | corrosion | 66.64 |  | Longitudinal Weld | 85
Churwa-Radhanpur (MPPL) ROSEN 2023 | INT | 73813.091 | 18.066 | 40 | 79 | 15 | 18 | 1.136 | 4.651 | 191 | 13 |  | Anomaly | corrosion | CHU-RAD (MPPL) |  | 06:22 |  | 786 | 8.74 | 70.18715678 | 23.12600059 | 18.1 | 73813.091 | 558.8 | API 5L X65 | 448 | 530 | 465 | [12 empty] | 88.2 |  |  | 20815790 | True | [6 empty] | 11.111 |  |  | 8.74 | False | False | False | False | False |  |  | 0.72 | 74.8 | F | corrosion | 66.64 |  | Longitudinal Weld | 85
Churwa-Radhanpur (MPPL) ROSEN 2023 | INT | 73815.55 |  | 40 | 86 | 27 | 19 | 1.311 | 7.089 | 206 | 15 |  | Anomaly | corrosion | CHU-RAD (MPPL) |  | 06:52 |  | 786 | 8.74 | 70.18716916 | 23.12601923 | 20.538 | 73815.55 | 558.8 | API 5L X65 | 448 | 530 | 465 | [12 empty] | 88.2 |  |  | 20815797 | True | [6 empty] | 10.713 |  |  | 8.74 | False | False | False | False | False |  |  | 0.72 | 74.8 | F | corrosion | 66.64 |  | Longitudinal Weld | 85
Churwa-Radhanpur (MPPL) ROSEN 2023 | INT | 73821.335 |  | 50 | 96 | 15 | 18 | 1.049 | 5.143 | 160.5 | 12 |  | Anomaly | corrosion | CHU-RAD (MPPL) |  | 05:21 |  | 786 | 8.74 | 70.18719831 | 23.12606349 | 26.303 | 73821.335 | 558.8 | API 5L X65 | 448 | 530 | 465 | [12 empty] | 88.2 |  |  | 20815808 | True | [6 empty] | 9.851 |  |  | 8.74 | False | False | False | False | False |  |  | 0.72 | 74.8 | F | corrosion | 66.64 |  | Longitudinal Weld | 85
Churwa-Radhanpur (MPPL) ROSEN 2023 | INT | 73821.643 |  | 50 | 97 | 14 | 18 | 0.961 | 5.448 | 197.5 | 11 |  | Anomaly | corrosion | CHU-RAD (MPPL) |  | 06:35 |  | 786 | 8.74 | 70.18719985 | 23.12606585 | 26.608 | 73821.643 | 558.8 | API 5L X65 | 448 | 530 | 465 | [12 empty] | 88.2 |  |  | 20815809 | True | [6 empty] | 9.819 |  |  | 8.74 | False | False | False | False | False |  |  | 0.72 | 74.8 | F | corrosion | 66.64 |  | Longitudinal Weld | 85
Churwa-Radhanpur (MPPL) ROSEN 2023 | INT | 73822.958 |  | 50 | 100 | 22 | 19 | 1.049 | 6.747 | 165.5 | 12 |  | Anomaly | corrosion | CHU-RAD (MPPL) |  | 05:31 |  | 786 | 8.74 | 70.18720641 | 23.12607595 | 27.907 | 73822.958 | 558.8 | API 5L X65 | 448 | 530 | 465 | [12 empty] | 88.2 |  |  | 20815812 | True | [6 empty] | 9.734 |  |  | 8.74 | False | False | False | False | False |  |  | 0.72 | 74.8 | F | corrosion | 66.64 |  | Longitudinal Weld | 85
Churwa-Radhanpur (MPPL) ROSEN 2023 | INT | 73825.712 |  | 50 | 102 | 28 | 20 | 0.874 | 9.461 | 138.5 | 10 |  | Anomaly | corrosion | CHU-RAD (MPPL) |  | 04:37 |  | 786 | 8.74 | 70.18722006 | 23.12609714 | 30.621 | 73825.712 | 558.8 | API 5L X65 | 448 | 530 | 465 | [12 empty] | 88.2 |  |  | 20815814 | True | [6 empty] | 9.693 |  |  | 8.74 | False | False | False | False | False |  |  | 0.72 | 74.8 | F | corrosion | 66.64 |  | Longitudinal Weld | 85
Churwa-Radhanpur (MPPL) ROSEN 2023 | INT | 73829.86 |  | 90 | 113 | 13 | 18 | 0.961 | 2.17 | 200.5 | 11 |  | Anomaly | corrosion | CHU-RAD (MPPL) |  | 06:41 |  | 786 | 8.74 | 70.1872408 | 23.12612925 | 34.734 | 73829.86 | 558.8 | API 5L X65 | 448 | 530 | 465 | [12 empty] | 88.2 |  |  | 20815829 | True | [6 empty] | 9.725 |  |  | 8.74 | False | False | False | False | False |  |  | 0.72 | 74.8 | F | corrosion | 66.64 |  | Longitudinal Weld | 85
Churwa-Radhanpur (MPPL) ROSEN 2023 | INT | 73852.724 |  | 130 | 120 | 12 | 18 | 0.874 | 0.13 | 216.5 | 10 |  | Anomaly | corrosion | CHU-RAD (MPPL) |  | 07:13 |  | 786 | 8.74 | 70.18725713 | 23.12632261 | 57.562 | 73852.724 | 558.8 | API 5L X65 | 448 | 530 | 465 | [12 empty] | 88.2 |  |  | 20815840 | True | [6 empty] | 9.839 |  |  | 8.74 | False | False | False | False | False |  |  | 0.72 | 74.8 | F | corrosion | 66.64 |  | Longitudinal Weld | 85
Churwa-Radhanpur (MPPL) ROSEN 2023 | INT | 73794 |  | 10 | 10 | 36 | 906 | 2.912 |  | 60 | 17 |  | Anomaly | girth weld anomaly | CHU-RAD (MPPL) |  | 02:00 |  | 786 | 17.13 | 70.18705993 | 23.12585487 | -0.851 | 73794 | 558.8 | API 5L X65 | 448 | 530 | 465 | [12 empty] | 88.2 |  |  | 20815717 | True | [6 empty] | 12.978 |  |  | 17.13 | True | False | False | False | False |  |  | 0.72 | 74.8 | F | girth weld anomaly | 66.64 |  | Longitudinal Weld | 85
Churwa-Radhanpur (MPPL) ROSEN 2023 | INT | 73796.5 |  | 10 | 12 | 15 | 18 | 1.334 | 0.852 | 155 | 14 |  | Anomaly | corrosion | CHU-RAD (MPPL) |  | 05:10 | SWA | 786 | 9.53 | 70.18707312 | 23.12587464 | 1.706 | 73796.5 | 558.8 | API 5L X65 | 448 | 530 | 465 | [12 empty] | 88.2 |  |  | 20815720 | True | [6 empty] | 12.949 |  |  | 9.53 | False | False | False | False | False |  |  | 0.72 | 74.8 | F | corrosion | 66.64 |  | Longitudinal Weld | 85
Churwa-Radhanpur (MPPL) ROSEN 2023 | INT | 73800.533 |  | 30 | 19 | 20 | 18 | 0.874 | 2.528 | 169.5 | 10 |  | Anomaly | corrosion | CHU-RAD (MPPL) |  | 05:39 |  | 786 | 8.74 | 70.18709346 | 23.12590535 | 5.667 | 73800.533 | 558.8 | API 5L X65 | 448 | 530 | 465 | [12 empty] | 88.2 |  |  | 20815729 | True | [6 empty] | 12.851 |  |  | 8.74 | False | False | False | False | False |  |  | 0.72 | 74.8 | F | corrosion | 66.64 |  | Longitudinal Weld | 85
Churwa-Radhanpur (MPPL) ROSEN 2023 | INT | 73800.128 |  | 30 | 17 | 15 | 18 | 1.049 | 2.131 | 195 | 12 |  | Anomaly | corrosion | CHU-RAD (MPPL) |  | 06:30 |  | 786 | 8.74 | 70.18709143 | 23.12590227 | 5.27 | 73800.128 | 558.8 | API 5L X65 | 448 | 530 | 465 | [12 empty] | 88.2 |  |  | 20815727 | True | [6 empty] | 12.862 |  |  | 8.74 | False | False | False | False | False |  |  | 0.72 | 74.8 | F | corrosion | 66.64 |  | Longitudinal Weld | 85
Churwa-Radhanpur (MPPL) ROSEN 2023 | INT | 73806.355 |  | 30 | 40 | 20 | 18 | 1.136 | 8.269 | 196 | 13 |  | Anomaly | corrosion | CHU-RAD (MPPL) |  | 06:32 |  | 786 | 8.74 | 70.18712278 | 23.12594958 | 11.408 | 73806.355 | 558.8 | API 5L X65 | 448 | 530 | 465 | [12 empty] | 88.2 |  |  | 20815750 | True | [6 empty] | 12.274 |  |  | 8.74 | False | False | False | False | False |  |  | 0.72 | 74.8 | F | corrosion | 66.64 |  | Longitudinal Weld | 85
Churwa-Radhanpur (MPPL) ROSEN 2023 | INT | 73806.649 |  | 30 | 44 | 39 | 29 | 0.961 | 8.563 | 202.5 | 11 |  | Anomaly | corrosion | CHU-RAD (MPPL) |  | 06:45 |  | 786 | 8.74 | 70.18712427 | 23.12595181 | 11.702 | 73806.649 | 558.8 | API 5L X65 | 448 | 530 | 465 | [12 empty] | 88.2 |  |  | 20815754 | True | [6 empty] | 12.219 |  |  | 8.74 | False | False | False | False | False |  |  | 0.72 | 74.8 | F | corrosion | 66.64 |  | Longitudinal Weld | 85
Churwa-Radhanpur (MPPL) ROSEN 2023 | INT | 73807.87 |  | 30 | 45 | 30 | 22 | 0.874 | 9.779 | 194.5 | 10 |  | Anomaly | corrosion | CHU-RAD (MPPL) |  | 06:29 | SWA | 786 | 8.74 | 70.18713044 | 23.12596106 | 12.918 | 73807.87 | 558.8 | API 5L X65 | 448 | 530 | 465 | [12 empty] | 88.2 |  |  | 20815755 | True | [6 empty] | 11.991 |  |  | 8.74 | False | False | False | False | False |  |  | 0.72 | 74.8 | F | corrosion | 66.64 |  | Longitudinal Weld | 85
Churwa-Radhanpur (MPPL) ROSEN 2023 | INT | 73803.367 |  | 30 | 21 | 20 | 18 | 0.874 | 5.311 | 149 | 10 |  | Anomaly | corrosion | CHU-RAD (MPPL) |  | 04:58 |  | 786 | 8.74 | 70.18710769 | 23.1259269 | 8.45 | 73803.367 | 558.8 | API 5L X65 | 448 | 530 | 465 | [12 empty] | 88.2 |  |  | 20815731 | True | [6 empty] | 12.679 |  |  | 8.74 | False | False | False | False | False |  |  | 0.72 | 74.8 | F | corrosion | 66.64 |  | Longitudinal Weld | 85
Churwa-Radhanpur (MPPL) ROSEN 2023 | INT | 73803.534 |  | 30 | 22 | 11 | 18 | 0.874 | 5.476 | 203 | 10 |  | Anomaly | corrosion | CHU-RAD (MPPL) |  | 06:46 |  | 786 | 8.74 | 70.18710853 | 23.12592817 | 8.615 | 73803.534 | 558.8 | API 5L X65 | 448 | 530 | 465 | [12 empty] | 88.2 |  |  | 20815732 | True | [6 empty] | 12.662 |  |  | 8.74 | False | False | False | False | False |  |  | 0.72 | 74.8 | F | corrosion | 66.64 |  | Longitudinal Weld | 85
Churwa-Radhanpur (MPPL) ROSEN 2023 | INT | 73804.211 |  | 30 | 24 | 23 | 18 | 0.874 | 6.143 | 218 | 10 |  | Anomaly | corrosion | CHU-RAD (MPPL) |  | 07:16 |  | 786 | 8.74 | 70.18711194 | 23.12593331 | 9.282 | 73804.211 | 558.8 | API 5L X65 | 448 | 530 | 465 | [12 empty] | 88.2 |  |  | 20815734 | True | [6 empty] | 12.59 |  |  | 8.74 | False | False | False | False | False |  |  | 0.72 | 74.8 | F | corrosion | 66.64 |  | Longitudinal Weld | 85
Churwa-Radhanpur (MPPL) ROSEN 2023 | INT | 73805.617 |  | 30 | 32 | 19 | 18 | 0.874 | 7.536 | 153.5 | 10 |  | Anomaly | corrosion | CHU-RAD (MPPL) |  | 05:07 |  | 786 | 8.74 | 70.18711904 | 23.12594398 | 10.675 | 73805.617 | 558.8 | API 5L X65 | 448 | 530 | 465 | [12 empty] | 88.2 |  |  | 20815742 | True | [6 empty] | 12.388 |  |  | 8.74 | False | False | False | False | False |  |  | 0.72 | 74.8 | F | corrosion | 66.64 |  | Longitudinal Weld | 85
Churwa-Radhanpur (MPPL) ROSEN 2023 | INT | 73808.14 |  | 30 | 46 | 21 | 18 | 1.136 | 10.048 | 217 | 13 |  | Anomaly | corrosion | CHU-RAD (MPPL) |  | 07:14 |  | 786 | 8.74 | 70.18713181 | 23.1259631 | 13.187 | 73808.14 | 558.8 | API 5L X65 | 448 | 530 | 465 | [12 empty] | 88.2 |  |  | 20815756 | True | [6 empty] | 11.941 |  |  | 8.74 | False | False | False | False | False |  |  | 0.72 | 74.8 | F | corrosion | 66.64 |  | Longitudinal Weld | 85
Churwa-Radhanpur (MPPL) ROSEN 2023 | INT | 73808.253 |  | 30 | 48 | 15 | 18 | 1.136 | 10.161 | 201.5 | 13 |  | Anomaly | corrosion | CHU-RAD (MPPL) |  | 06:43 |  | 786 | 8.74 | 70.18713238 | 23.12596396 | 13.3 | 73808.253 | 558.8 | API 5L X65 | 448 | 530 | 465 | [12 empty] | 88.2 |  |  | 20815758 | True | [6 empty] | 11.92 |  |  | 8.74 | False | False | False | False | False |  |  | 0.72 | 74.8 | F | corrosion | 66.64 |  | Longitudinal Weld | 85
Churwa-Radhanpur (MPPL) ROSEN 2023 | INT | 73808.941 |  | 40 | 51 | 55 | 54 | 1.311 | 0.534 | 197.5 | 15 |  | Anomaly | corrosion | CHU-RAD (MPPL) |  | 06:35 |  | 786 | 8.74 | 70.18713585 | 23.12596917 | 13.983 | 73808.941 | 558.8 | API 5L X65 | 448 | 530 | 465 | [12 empty] | 88.2 |  |  | 20815762 | True | [6 empty] | 11.802 |  |  | 8.74 | False | False | False | False | False |  |  | 0.72 | 74.8 | F | corrosion | 66.64 |  | Longitudinal Weld | 85
Churwa-Radhanpur (MPPL) ROSEN 2023 | INT | 73809.128 |  | 40 | 53 | 38 | 32 | 0.961 | 0.719 | 172 | 11 |  | Anomaly | corrosion | CHU-RAD (MPPL) |  | 05:44 |  | 786 | 8.74 | 70.18713679 | 23.12597058 | 14.168 | 73809.128 | 558.8 | API 5L X65 | 448 | 530 | 465 | [12 empty] | 88.2 |  |  | 20815764 | True | [6 empty] | 11.77 |  |  | 8.74 | False | False | False | False | False |  |  | 0.72 | 74.8 | F | corrosion | 66.64 |  | Longitudinal Weld | 85
Churwa-Radhanpur (MPPL) ROSEN 2023 | INT | 73879.701 |  | 200 | 133 | 16 | 18 | 0.874 | 7.148 | 178 | 10 |  | Anomaly | corrosion | CHU-RAD (MPPL) |  | 05:56 |  | 786 | 8.74 | 70.18733413 | 23.12653385 | 83.762 | 73879.701 | 558.8 | API 5L X65 | 448 | 530 | 465 | [12 empty] | 88.2 |  |  | 20815860 | True | [6 empty] | 10.19 |  |  | 8.74 | False | False | False | False | False |  |  | 0.72 | 74.8 | F | corrosion | 66.64 |  | Longitudinal Weld | 85
Churwa-Radhanpur (MPPL) ROSEN 2023 | INT | 73885.18 |  | 210 | 138 | 23 | 18 | 0.874 | 0.669 | 174 | 10 |  | Anomaly | corrosion | CHU-RAD (MPPL) |  | 05:48 |  | 786 | 8.74 | 70.18737238 | 23.1265696 | 89.294 | 73885.18 | 558.8 | API 5L X65 | 448 | 530 | 465 | [12 empty] | 88.2 |  |  | 20815866 | True | [6 empty] | 10.183 |  |  | 8.74 | False | False | False | False | False |  |  | 0.72 | 74.8 | F | corrosion | 66.64 |  | Longitudinal Weld | 85
Churwa-Radhanpur (MPPL) ROSEN 2023 | INT | 73885.231 |  | 210 | 139 | 20 | 18 | 1.049 | 0.719 | 172.5 | 12 |  | Anomaly | corrosion | CHU-RAD (MPPL) |  | 05:45 |  | 786 | 8.74 | 70.18737273 | 23.12656992 | 89.344 | 73885.231 | 558.8 | API 5L X65 | 448 | 530 | 465 | [12 empty] | 88.2 |  |  | 20815867 | True | [6 empty] | 10.183 |  |  | 8.74 | False | False | False | False | False |  |  | 0.72 | 74.8 | F | corrosion | 66.64 |  | Longitudinal Weld | 85
Churwa-Radhanpur (MPPL) ROSEN 2023 | INT | 73888.982 |  | 210 | 147 | 19 | 18 | 1.049 | 4.456 | 177.5 | 12 |  | Anomaly | corrosion | CHU-RAD (MPPL) |  | 05:55 |  | 786 | 8.74 | 70.18739893 | 23.12659374 | 93.081 | 73888.982 | 558.8 | API 5L X65 | 448 | 530 | 465 | [12 empty] | 88.2 |  |  | 20815875 | True | [6 empty] | 10.157 |  |  | 8.74 | False | False | False | False | False |  |  | 0.72 | 74.8 | F | corrosion | 66.64 |  | Longitudinal Weld | 85
Churwa-Radhanpur (MPPL) ROSEN 2023 | INT | 73890.543 |  | 210 | 156 | 25 | 20 | 0.874 | 6.01 | 174 | 10 |  | Anomaly | corrosion | CHU-RAD (MPPL) |  | 05:48 |  | 786 | 8.74 | 70.18740978 | 23.12660369 | 94.635 | 73890.543 | 558.8 | API 5L X65 | 448 | 530 | 465 | [12 empty] | 88.2 |  |  | 20815884 | True | [6 empty] | 10.142 |  |  | 8.74 | False | False | False | False | False |  |  | 0.72 | 74.8 | F | corrosion | 66.64 |  | Longitudinal Weld | 85
Churwa-Radhanpur (MPPL) ROSEN 2023 | INT | 73890.683 |  | 210 | 157 | 33 | 24 | 1.136 | 6.15 | 181 | 13 |  | Anomaly | corrosion | CHU-RAD (MPPL) |  | 06:02 |  | 786 | 8.74 | 70.18741076 | 23.12660458 | 94.775 | 73890.683 | 558.8 | API 5L X65 | 448 | 530 | 465 | [12 empty] | 88.2 |  |  | 20815885 | True | [6 empty] | 10.141 |  |  | 8.74 | False | False | False | False | False |  |  | 0.72 | 74.8 | F | corrosion | 66.64 |  | Longitudinal Weld | 85
Churwa-Radhanpur (MPPL) ROSEN 2023 | INT | 73891.011 |  | 210 | 159 | 24 | 18 | 1.136 | 6.476 | 168 | 13 |  | Anomaly | corrosion | CHU-RAD (MPPL) |  | 05:36 |  | 786 | 8.74 | 70.18741304 | 23.12660667 | 95.101 | 73891.011 | 558.8 | API 5L X65 | 448 | 530 | 465 | [12 empty] | 88.2 |  |  | 20815887 | True | [6 empty] | 10.138 |  |  | 8.74 | False | False | False | False | False |  |  | 0.72 | 74.8 | F | corrosion | 66.64 |  | Longitudinal Weld | 85
Churwa-Radhanpur (MPPL) ROSEN 2023 | INT | 73891.117 |  | 210 | 160 | 23 | 21 | 2.01 | 6.582 | 178 | 23 |  | Anomaly | corrosion | CHU-RAD (MPPL) |  | 05:56 |  | 786 | 8.74 | 70.18741378 | 23.12660735 | 95.207 | 73891.117 | 558.8 | API 5L X65 | 448 | 530 | 465 | [12 empty] | 88.2 |  |  | 20815888 | True | [6 empty] | 10.137 |  |  | 8.74 | False | False | False | False | False |  |  | 0.72 | 74.8 | F | corrosion | 66.64 |  | Longitudinal Weld | 85
Churwa-Radhanpur (MPPL) ROSEN 2023 | INT | 73891.369 |  | 210 | 161 | 23 | 18 | 0.874 | 6.833 | 180 | 10 |  | Anomaly | corrosion | CHU-RAD (MPPL) |  | 06:00 |  | 786 | 8.74 | 70.18741553 | 23.12660896 | 95.458 | 73891.369 | 558.8 | API 5L X65 | 448 | 530 | 465 | [12 empty] | 88.2 |  |  | 20815889 | True | [6 empty] | 10.135 |  |  | 8.74 | False | False | False | False | False |  |  | 0.72 | 74.8 | F | corrosion | 66.64 |  | Longitudinal Weld | 85
Churwa-Radhanpur (MPPL) ROSEN 2023 | INT | 73892.731 |  | 210 | 170 | 21 | 18 | 1.748 | 8.189 | 179.5 | 20 |  | Anomaly | corrosion | CHU-RAD (MPPL) |  | 05:59 |  | 786 | 8.74 | 70.187425 | 23.12661764 | 96.814 | 73892.731 | 558.8 | API 5L X65 | 448 | 530 | 465 | [12 empty] | 88.2 |  |  | 20815898 | True | [6 empty] | 10.123 |  |  | 8.74 | False | False | False | False | False |  |  | 0.72 | 74.8 | F | corrosion | 66.64 |  | Longitudinal Weld | 85
Churwa-Radhanpur (MPPL) ROSEN 2023 | INT | 73892.812 |  | 210 | 171 | 16 | 18 | 0.874 | 8.27 | 184.5 | 10 |  | Anomaly | corrosion | CHU-RAD (MPPL) |  | 06:09 |  | 786 | 8.74 | 70.18742556 | 23.12661816 | 96.895 | 73892.812 | 558.8 | API 5L X65 | 448 | 530 | 465 | [12 empty] | 88.2 |  |  | 20815899 | True | [6 empty] | 10.122 |  |  | 8.74 | False | False | False | False | False |  |  | 0.72 | 74.8 | F | corrosion | 66.64 |  | Longitudinal Weld | 85
Churwa-Radhanpur (MPPL) ROSEN 2023 | INT | 73809.239 |  | 40 | 54 | 31 | 29 | 1.835 | 0.829 | 199.5 | 21 |  | Anomaly | corrosion | CHU-RAD (MPPL) |  | 06:39 | SWA | 786 | 8.74 | 70.18713735 | 23.12597142 | 14.278 | 73809.239 | 558.8 | API 5L X65 | 448 | 530 | 465 | [12 empty] | 88.2 |  |  | 20815765 | True | [6 empty] | 11.752 |  |  | 8.74 | False | False | False | False | False |  |  | 0.72 | 74.8 | F | corrosion | 66.64 |  | Longitudinal Weld | 85
Churwa-Radhanpur (MPPL) ROSEN 2023 | INT | 73809.264 |  | 40 | 55 | 36 | 26 | 1.311 | 0.854 | 164 | 15 |  | Anomaly | corrosion | CHU-RAD (MPPL) |  | 05:28 | SWA | 786 | 8.74 | 70.18713748 | 23.12597161 | 14.303 | 73809.264 | 558.8 | API 5L X65 | 448 | 530 | 465 | [12 empty] | 88.2 |  |  | 20815766 | True | [6 empty] | 11.747 |  |  | 8.74 | False | False | False | False | False |  |  | 0.72 | 74.8 | F | corrosion | 66.64 |  | Longitudinal Weld | 85
Churwa-Radhanpur (MPPL) ROSEN 2023 | INT | 73809.326 |  | 40 | 56 | 36 | 26 | 1.136 | 0.916 | 191.5 | 13 |  | Anomaly | corrosion | CHU-RAD (MPPL) |  | 06:23 |  | 786 | 8.74 | 70.1871378 | 23.12597208 | 14.365 | 73809.326 | 558.8 | API 5L X65 | 448 | 530 | 465 | [12 empty] | 88.2 |  |  | 20815767 | True | [6 empty] | 11.737 |  |  | 8.74 | False | False | False | False | False |  |  | 0.72 | 74.8 | F | corrosion | 66.64 |  | Longitudinal Weld | 85
Churwa-Radhanpur (MPPL) ROSEN 2023 | INT | 73809.543 |  | 40 | 59 | 24 | 18 | 0.961 | 1.131 | 181.5 | 11 |  | Anomaly | corrosion | CHU-RAD (MPPL) |  | 06:03 |  | 786 | 8.74 | 70.18713889 | 23.12597372 | 14.58 | 73809.543 | 558.8 | API 5L X65 | 448 | 530 | 465 | [12 empty] | 88.2 |  |  | 20815770 | True | [6 empty] | 11.7 |  |  | 8.74 | False | False | False | False | False |  |  | 0.72 | 74.8 | F | corrosion | 66.64 |  | Longitudinal Weld | 85
Churwa-Radhanpur (MPPL) ROSEN 2023 | INT | 73810.038 |  | 40 | 63 | 19 | 24 | 1.049 | 1.623 | 155 | 12 |  | Anomaly | corrosion | CHU-RAD (MPPL) |  | 05:10 |  | 786 | 8.74 | 70.18714139 | 23.12597747 | 15.072 | 73810.038 | 558.8 | API 5L X65 | 448 | 530 | 465 | [12 empty] | 88.2 |  |  | 20815774 | True | [6 empty] | 11.616 |  |  | 8.74 | False | False | False | False | False |  |  | 0.72 | 74.8 | F | corrosion | 66.64 |  | Longitudinal Weld | 85
Churwa-Radhanpur (MPPL) ROSEN 2023 | INT | 73810.171 |  | 40 | 64 | 13 | 18 | 1.049 | 1.755 | 193 | 12 |  | Anomaly | corrosion | CHU-RAD (MPPL) |  | 06:26 |  | 786 | 8.74 | 70.18714206 | 23.12597848 | 15.204 | 73810.171 | 558.8 | API 5L X65 | 448 | 530 | 465 | [12 empty] | 88.2 |  |  | 20815775 | True | [6 empty] | 11.593 |  |  | 8.74 | False | False | False | False | False |  |  | 0.72 | 74.8 | F | corrosion | 66.64 |  | Longitudinal Weld | 85
Churwa-Radhanpur (MPPL) ROSEN 2023 | INT | 73810.328 |  | 40 | 65 | 24 | 18 | 0.961 | 1.91 | 200.5 | 11 |  | Anomaly | corrosion | CHU-RAD (MPPL) |  | 06:41 |  | 786 | 8.74 | 70.18714285 | 23.12597966 | 15.359 | 73810.328 | 558.8 | API 5L X65 | 448 | 530 | 465 | [12 empty] | 88.2 |  |  | 20815776 | True | [6 empty] | 11.567 |  |  | 8.74 | False | False | False | False | False |  |  | 0.72 | 74.8 | F | corrosion | 66.64 |  | Longitudinal Weld | 85
Churwa-Radhanpur (MPPL) ROSEN 2023 | INT | 73810.497 |  | 40 | 67 | 27 | 20 | 1.398 | 2.078 | 203.5 | 16 |  | Anomaly | corrosion | CHU-RAD (MPPL) |  | 06:47 |  | 786 | 8.74 | 70.18714371 | 23.12598094 | 15.527 | 73810.497 | 558.8 | API 5L X65 | 448 | 530 | 465 | [12 empty] | 88.2 |  |  | 20815778 | True | [6 empty] | 11.539 |  |  | 8.74 | False | False | False | False | False |  |  | 0.72 | 74.8 | F | corrosion | 66.64 |  | Longitudinal Weld | 85
Churwa-Radhanpur (MPPL) ROSEN 2023 | INT | 73894.404 |  | 210 | 187 | 40 | 37 | 0.961 | 9.855 | 171 | 11 |  | Anomaly | corrosion | CHU-RAD (MPPL) |  | 05:42 |  | 786 | 8.74 | 70.18743663 | 23.12662831 | 98.48 | 73894.404 | 558.8 | API 5L X65 | 448 | 530 | 465 | [12 empty] | 88.2 |  |  | 20815915 | True | [6 empty] | 10.109 |  |  | 8.74 | False | False | False | False | False |  |  | 0.72 | 74.8 | F | corrosion | 66.64 |  | Longitudinal Weld | 85
Churwa-Radhanpur (MPPL) ROSEN 2023 | INT | 73894.587 |  | 210 | 189 | 21 | 18 | 1.486 | 10.039 | 173.5 | 17 |  | Anomaly | corrosion | CHU-RAD (MPPL) |  | 05:47 |  | 786 | 8.74 | 70.18743791 | 23.12662948 | 98.664 | 73894.587 | 558.8 | API 5L X65 | 448 | 530 | 465 | [12 empty] | 88.2 |  |  | 20815917 | True | [6 empty] | 10.107 |  |  | 8.74 | False | False | False | False | False |  |  | 0.72 | 74.8 | F | corrosion | 66.64 |  | Longitudinal Weld | 85
Churwa-Radhanpur (MPPL) ROSEN 2023 | INT | 73894.738 |  | 210 | 192 | 18 | 22 | 0.961 | 10.188 | 184 | 11 |  | Anomaly | corrosion | CHU-RAD (MPPL) |  | 06:08 |  | 786 | 8.74 | 70.18743895 | 23.12663044 | 98.813 | 73894.738 | 558.8 | API 5L X65 | 448 | 530 | 465 | [12 empty] | 88.2 |  |  | 20815920 | True | [6 empty] | 10.106 |  |  | 8.74 | False | False | False | False | False |  |  | 0.72 | 74.8 | F | corrosion | 66.64 |  | Longitudinal Weld | 85
Churwa-Radhanpur (MPPL) ROSEN 2023 | INT | 73895.212 |  | 210 | 194 | 26 | 18 | 0.961 | 10.662 | 177 | 11 |  | Anomaly | corrosion | CHU-RAD (MPPL) |  | 05:54 |  | 786 | 8.74 | 70.18744226 | 23.12663347 | 99.287 | 73895.212 | 558.8 | API 5L X65 | 448 | 530 | 465 | [12 empty] | 88.2 |  |  | 20815922 | True | [6 empty] | 10.102 |  |  | 8.74 | False | False | False | False | False |  |  | 0.72 | 74.8 | F | corrosion | 66.64 |  | Longitudinal Weld | 85
Churwa-Radhanpur (MPPL) ROSEN 2023 | INT | 73811.51 |  | 40 | 71 | 23 | 18 | 1.049 | 3.083 | 170.5 | 12 |  | Anomaly | corrosion | CHU-RAD (MPPL) |  | 05:41 |  | 786 | 8.74 | 70.18714881 | 23.12598862 | 16.532 | 73811.51 | 558.8 | API 5L X65 | 448 | 530 | 465 | [12 empty] | 88.2 |  |  | 20815782 | True | [6 empty] | 11.371 |  |  | 8.74 | False | False | False | False | False |  |  | 0.72 | 74.8 | F | corrosion | 66.64 |  | Longitudinal Weld | 85
Churwa-Radhanpur (MPPL) ROSEN 2023 | INT | 73812.642 |  | 40 | 76 | 24 | 18 | 0.874 | 4.206 | 184 | 10 |  | Anomaly | corrosion | CHU-RAD (MPPL) |  | 06:08 |  | 786 | 8.74 | 70.18715452 | 23.12599719 | 17.655 | 73812.642 | 558.8 | API 5L X65 | 448 | 530 | 465 | [12 empty] | 88.2 |  |  | 20815787 | True | [6 empty] | 11.184 |  |  | 8.74 | False | False | False | False | False |  |  | 0.72 | 74.8 | F | corrosion | 66.64 |  | Longitudinal Weld | 85
Churwa-Radhanpur (MPPL) ROSEN 2023 | INT | 73813.004 |  | 40 | 78 | 16 | 18 | 1.398 | 4.564 | 200.5 | 16 |  | Anomaly | corrosion | CHU-RAD (MPPL) |  | 06:41 |  | 786 | 8.74 | 70.18715634 | 23.12599993 | 18.013 | 73813.004 | 558.8 | API 5L X65 | 448 | 530 | 465 | [12 empty] | 88.2 |  |  | 20815789 | True | [6 empty] | 11.125 |  |  | 8.74 | False | False | False | False | False |  |  | 0.72 | 74.8 | F | corrosion | 66.64 |  | Longitudinal Weld | 85
Churwa-Radhanpur (MPPL) ROSEN 2023 | INT | 73895.752 |  | 210 | 198 | 35 | 25 | 1.311 | 11.198 | 175.5 | 15 |  | Anomaly | corrosion | CHU-RAD (MPPL) |  | 05:51 |  | 786 | 8.74 | 70.18744601 | 23.1266369 | 99.823 | 73895.752 | 558.8 | API 5L X65 | 448 | 530 | 465 | [12 empty] | 88.2 |  |  | 20815926 | True | [6 empty] | 10.098 |  |  | 8.74 | False | False | False | False | False |  |  | 0.72 | 74.8 | F | corrosion | 66.64 |  | Longitudinal Weld | 85
Churwa-Radhanpur (MPPL) ROSEN 2023 | INT | 73895.926 |  | 210 | 199 | 16 | 18 | 1.311 | 11.371 | 169 | 15 |  | Anomaly | corrosion | CHU-RAD (MPPL) |  | 05:38 |  | 786 | 8.74 | 70.18744721 | 23.12663801 | 99.996 | 73895.926 | 558.8 | API 5L X65 | 448 | 530 | 465 | [12 empty] | 88.2 |  |  | 20815927 | True | [6 empty] | 10.096 |  |  | 8.74 | False | False | False | False | False |  |  | 0.72 | 74.8 | F | corrosion | 66.64 |  | Longitudinal Weld | 85
Churwa-Radhanpur (MPPL) ROSEN 2023 | INT | 73895.931 |  | 210 | 200 | 15 | 18 | 1.573 | 11.376 | 183.5 | 18 |  | Anomaly | corrosion | CHU-RAD (MPPL) |  | 06:07 |  | 786 | 8.74 | 70.18744725 | 23.12663804 | 100.001 | 73895.931 | 558.8 | API 5L X65 | 448 | 530 | 465 | [12 empty] | 88.2 |  |  | 20815928 | True | [6 empty] | 10.096 |  |  | 8.74 | False | False | False | False | False |  |  | 0.72 | 74.8 | F | corrosion | 66.64 |  | Longitudinal Weld | 85
Churwa-Radhanpur (MPPL) ROSEN 2023 | INT | 73895.992 |  | 210 | 201 | 14 | 18 | 0.961 | 11.436 | 184.5 | 11 |  | Anomaly | corrosion | CHU-RAD (MPPL) |  | 06:09 |  | 786 | 8.74 | 70.18744767 | 23.12663843 | 100.061 | 73895.992 | 558.8 | API 5L X65 | 448 | 530 | 465 | [12 empty] | 88.2 |  |  | 20815929 | True | [6 empty] | 10.096 |  |  | 8.74 | False | False | False | False | False |  |  | 0.72 | 74.8 | F | corrosion | 66.64 |  | Longitudinal Weld | 85
Churwa-Radhanpur (MPPL) ROSEN 2023 | INT | 73896.13 |  | 210 | 202 | 18 | 20 | 1.224 | 11.574 | 169.5 | 14 |  | Anomaly | corrosion | CHU-RAD (MPPL) |  | 05:39 |  | 786 | 8.74 | 70.18744863 | 23.12663931 | 100.199 | 73896.13 | 558.8 | API 5L X65 | 448 | 530 | 465 | [12 empty] | 88.2 |  |  | 20815930 | True | [6 empty] | 10.094 |  |  | 8.74 | False | False | False | False | False |  |  | 0.72 | 74.8 | F | corrosion | 66.64 |  | Longitudinal Weld | 85
Churwa-Radhanpur (MPPL) ROSEN 2023 | INT | 73806.116 |  | 30 | 35 | 25 | 20 | 1.049 | 8.032 | 206.5 | 12 |  | Anomaly | corrosion | CHU-RAD (MPPL) |  | 06:53 |  | 786 | 8.74 | 70.18712157 | 23.12594777 | 11.171 | 73806.116 | 558.8 | API 5L X65 | 448 | 530 | 465 | [12 empty] | 88.2 |  |  | 20815745 | True | [6 empty] | 12.312 |  |  | 8.74 | False | False | False | False | False |  |  | 0.72 | 74.8 | F | corrosion | 66.64 |  | Longitudinal Weld | 85
Churwa-Radhanpur (MPPL) ROSEN 2023 | INT | 73806.306 |  | 30 | 39 | 17 | 18 | 0.961 | 8.221 | 179 | 11 |  | Anomaly | corrosion | CHU-RAD (MPPL) |  | 05:58 |  | 786 | 8.74 | 70.18712253 | 23.12594921 | 11.36 | 73806.306 | 558.8 | API 5L X65 | 448 | 530 | 465 | [12 empty] | 88.2 |  |  | 20815749 | True | [6 empty] | 12.282 |  |  | 8.74 | False | False | False | False | False |  |  | 0.72 | 74.8 | F | corrosion | 66.64 |  | Longitudinal Weld | 85
Churwa-Radhanpur (MPPL) ROSEN 2023 | INT | 73806.42 |  | 30 | 41 | 21 | 18 | 1.136 | 8.334 | 187 | 13 |  | Anomaly | corrosion | CHU-RAD (MPPL) |  | 06:14 |  | 786 | 8.74 | 70.18712311 | 23.12595007 | 11.473 | 73806.42 | 558.8 | API 5L X65 | 448 | 530 | 465 | [12 empty] | 88.2 |  |  | 20815751 | True | [6 empty] | 12.262 |  |  | 8.74 | False | False | False | False | False |  |  | 0.72 | 74.8 | F | corrosion | 66.64 |  | Longitudinal Weld | 85
Churwa-Radhanpur (MPPL) ROSEN 2023 | INT | 73806.421 |  | 30 | 42 | 30 | 21 | 1.923 | 8.335 | 209 | 22 |  | Anomaly | corrosion | CHU-RAD (MPPL) |  | 06:58 |  | 786 | 8.74 | 70.18712311 | 23.12595008 | 11.474 | 73806.421 | 558.8 | API 5L X65 | 448 | 530 | 465 | [12 empty] | 88.2 |  |  | 20815752 | True | [6 empty] | 12.262 |  |  | 8.74 | False | False | False | False | False |  |  | 0.72 | 74.8 | F | corrosion | 66.64 |  | Longitudinal Weld | 85
Churwa-Radhanpur (MPPL) ROSEN 2023 | INT | 73808.422 |  | 40 | 49 | 14 | 18 | 1.311 | 0.019 | 209 | 15 |  | Anomaly | corrosion | CHU-RAD (MPPL) |  | 06:58 | GWA | 786 | 8.74 | 70.18713323 | 23.12596524 | 13.468 | 73808.422 | 558.8 | API 5L X65 | 448 | 530 | 465 | [12 empty] | 88.2 |  |  | 20815760 | True | [6 empty] | 11.89 |  |  | 8.74 | False | False | False | False | False |  |  | 0.72 | 74.8 | F | corrosion | 66.64 |  | Longitudinal Weld | 85
Churwa-Radhanpur (MPPL) ROSEN 2023 | INT | 73809.481 |  | 40 | 58 | 20 | 23 | 0.961 | 1.07 | 182 | 11 |  | Anomaly | corrosion | CHU-RAD (MPPL) |  | 06:04 |  | 786 | 8.74 | 70.18713858 | 23.12597325 | 14.519 | 73809.481 | 558.8 | API 5L X65 | 448 | 530 | 465 | [12 empty] | 88.2 |  |  | 20815769 | True | [6 empty] | 11.71 |  |  | 8.74 | False | False | False | False | False |  |  | 0.72 | 74.8 | F | corrosion | 66.64 |  | Longitudinal Weld | 85
Churwa-Radhanpur (MPPL) ROSEN 2023 | INT | 73809.893 |  | 40 | 62 | 46 | 33 | 1.486 | 1.478 | 189 | 17 |  | Anomaly | corrosion | CHU-RAD (MPPL) |  | 06:18 |  | 786 | 8.74 | 70.18714065 | 23.12597637 | 14.927 | 73809.893 | 558.8 | API 5L X65 | 448 | 530 | 465 | [12 empty] | 88.2 |  |  | 20815773 | True | [6 empty] | 11.641 |  |  | 8.74 | False | False | False | False | False |  |  | 0.72 | 74.8 | F | corrosion | 66.64 |  | Longitudinal Weld | 85
Churwa-Radhanpur (MPPL) ROSEN 2023 | INT | 73818.149 |  | 50 | 88 | 20 | 18 | 1.049 | 1.973 | 177 | 12 |  | Anomaly | corrosion | CHU-RAD (MPPL) |  | 05:54 |  | 786 | 8.74 | 70.18718229 | 23.1260391 | 23.133 | 73818.149 | 558.8 | API 5L X65 | 448 | 530 | 465 | [12 empty] | 88.2 |  |  | 20815800 | True | [6 empty] | 10.291 |  |  | 8.74 | False | False | False | False | False |  |  | 0.72 | 74.8 | F | corrosion | 66.64 |  | Longitudinal Weld | 85
Churwa-Radhanpur (MPPL) ROSEN 2023 | INT | 73819.66 |  | 50 | 89 | 19 | 18 | 0.961 | 3.48 | 148 | 11 |  | Anomaly | corrosion | CHU-RAD (MPPL) |  | 04:56 |  | 786 | 8.74 | 70.1871899 | 23.12605066 | 24.64 | 73819.66 | 558.8 | API 5L X65 | 448 | 530 | 465 | [12 empty] | 88.2 |  |  | 20815801 | True | [6 empty] | 10.059 |  |  | 8.74 | False | False | False | False | False |  |  | 0.72 | 74.8 | F | corrosion | 66.64 |  | Longitudinal Weld | 85
Churwa-Radhanpur (MPPL) ROSEN 2023 | INT | 73829.139 |  | 90 | 112 | 11 | 18 | 0.874 | 1.454 | 197.5 | 10 |  | Anomaly | corrosion | CHU-RAD (MPPL) |  | 06:35 |  | 786 | 8.74 | 70.18723719 | 23.12612366 | 34.018 | 73829.139 | 558.8 | API 5L X65 | 448 | 530 | 465 | [12 empty] | 88.2 |  |  | 20815828 | True | [6 empty] | 9.718 |  |  | 8.74 | False | False | False | False | False |  |  | 0.72 | 74.8 | F | corrosion | 66.64 |  | Longitudinal Weld | 85
Churwa-Radhanpur (MPPL) ROSEN 2023 | INT | 73829.918 |  | 90 | 114 | 11 | 18 | 1.049 | 2.227 | 200.5 | 12 |  | Anomaly | corrosion | CHU-RAD (MPPL) |  | 06:41 |  | 786 | 8.74 | 70.18724109 | 23.1261297 | 34.791 | 73829.918 | 558.8 | API 5L X65 | 448 | 530 | 465 | [12 empty] | 88.2 |  |  | 20815830 | True | [6 empty] | 9.725 |  |  | 8.74 | False | False | False | False | False |  |  | 0.72 | 74.8 | F | corrosion | 66.64 |  | Longitudinal Weld | 85
Churwa-Radhanpur (MPPL) ROSEN 2023 | INT | 73853.644 |  | 130 | 123 | 11 | 20 | 0.874 | 1.022 | 217 | 10 |  | Anomaly | corrosion | CHU-RAD (MPPL) |  | 07:14 |  | 786 | 8.74 | 70.18725502 | 23.12633049 | 58.454 | 73853.644 | 558.8 | API 5L X65 | 448 | 530 | 465 | [12 empty] | 88.2 |  |  | 20815843 | True | [6 empty] | 9.855 |  |  | 8.74 | False | False | False | False | False |  |  | 0.72 | 74.8 | F | corrosion | 66.64 |  | Longitudinal Weld | 85
Churwa-Radhanpur (MPPL) ROSEN 2023 | INT | 73869.944 |  | 190 | 126 | 15 | 18 | 1.136 | 0.355 | 198 | 13 |  | Anomaly | corrosion | CHU-RAD (MPPL) |  | 06:36 |  | 786 | 8.74 | 70.18728054 | 23.12646062 | 74.025 | 73869.944 | 558.8 | API 5L X65 | 448 | 530 | 465 | [12 empty] | 88.2 |  |  | 20815852 | True | [6 empty] | 10.132 |  |  | 8.74 | False | False | False | False | False |  |  | 0.72 | 74.8 | F | corrosion | 66.64 |  | Longitudinal Weld | 85
Churwa-Radhanpur (MPPL) ROSEN 2023 | INT | 73871.735 |  | 190 | 127 | 13 | 18 | 1.049 | 2.171 | 174.5 | 12 |  | Anomaly | corrosion | CHU-RAD (MPPL) |  | 05:49 |  | 786 | 8.74 | 70.18728991 | 23.12647468 | 75.841 | 73871.735 | 558.8 | API 5L X65 | 448 | 530 | 465 | [12 empty] | 88.2 |  |  | 20815853 | True | [6 empty] | 10.153 |  |  | 8.74 | False | False | False | False | False |  |  | 0.72 | 74.8 | F | corrosion | 66.64 |  | Longitudinal Weld | 85
Churwa-Radhanpur (MPPL) ROSEN 2023 | INT | 73896.632 |  | 220 | 234 | 16 | 18 | 0.874 | 0.12 | 185.5 | 10 |  | Anomaly | corrosion | CHU-RAD (MPPL) |  | 06:11 |  | 786 | 8.74 | 70.18745211 | 23.1266425 | 100.697 | 73896.632 | 558.8 | API 5L X65 | 448 | 530 | 465 | [12 empty] | 88.2 |  |  | 20815963 | True | [6 empty] | 10.09 |  |  | 8.74 | False | False | False | False | False |  |  | 0.72 | 74.8 | F | corrosion | 66.64 |  | Longitudinal Weld | 85
Churwa-Radhanpur (MPPL) ROSEN 2023 | INT | 73896.633 |  | 220 | 235 | 22 | 18 | 1.573 | 0.122 | 174.5 | 18 |  | Anomaly | corrosion | CHU-RAD (MPPL) |  | 05:49 |  | 786 | 8.74 | 70.18745212 | 23.12664251 | 100.699 | 73896.633 | 558.8 | API 5L X65 | 448 | 530 | 465 | [12 empty] | 88.2 |  |  | 20815964 | True | [6 empty] | 10.09 |  |  | 8.74 | False | False | False | False | False |  |  | 0.72 | 74.8 | F | corrosion | 66.64 |  | Longitudinal Weld | 85
Churwa-Radhanpur (MPPL) ROSEN 2023 | INT | 73878.194 |  | 200 | 131 | 19 | 18 | 0.874 | 5.657 | 185 | 10 |  | Anomaly | corrosion | CHU-RAD (MPPL) |  | 06:10 |  | 786 | 8.74 | 70.18732482 | 23.12652337 | 82.271 | 73878.194 | 558.8 | API 5L X65 | 448 | 530 | 465 | [12 empty] | 88.2 |  |  | 20815858 | True | [6 empty] | 10.186 |  |  | 8.74 | False | False | False | False | False |  |  | 0.72 | 74.8 | F | corrosion | 66.64 |  | Longitudinal Weld | 85
Churwa-Radhanpur (MPPL) ROSEN 2023 | INT | 73878.4 |  | 200 | 132 | 17 | 18 | 1.049 | 5.86 | 185.5 | 12 |  | Anomaly | corrosion | CHU-RAD (MPPL) |  | 06:11 |  | 786 | 8.74 | 70.18732608 | 23.12652481 | 82.474 | 73878.4 | 558.8 | API 5L X65 | 448 | 530 | 465 | [12 empty] | 88.2 |  |  | 20815859 | True | [6 empty] | 10.187 |  |  | 8.74 | False | False | False | False | False |  |  | 0.72 | 74.8 | F | corrosion | 66.64 |  | Longitudinal Weld | 85
Churwa-Radhanpur (MPPL) ROSEN 2023 | INT | 73879.935 |  | 200 | 134 | 18 | 18 | 1.311 | 7.381 | 183 | 15 |  | Anomaly | corrosion | CHU-RAD (MPPL) |  | 06:06 |  | 786 | 8.74 | 70.18733567 | 23.12653541 | 83.995 | 73879.935 | 558.8 | API 5L X65 | 448 | 530 | 465 | [12 empty] | 88.2 |  |  | 20815861 | True | [6 empty] | 10.19 |  |  | 8.74 | False | False | False | False | False |  |  | 0.72 | 74.8 | F | corrosion | 66.64 |  | Longitudinal Weld | 85
Churwa-Radhanpur (MPPL) ROSEN 2023 | INT | 73889.952 |  | 210 | 152 | 21 | 18 | 0.874 | 5.422 | 170.5 | 10 |  | Anomaly | corrosion | CHU-RAD (MPPL) |  | 05:41 |  | 786 | 8.74 | 70.18740568 | 23.12659992 | 94.047 | 73889.952 | 558.8 | API 5L X65 | 448 | 530 | 465 | [12 empty] | 88.2 |  |  | 20815880 | True | [6 empty] | 10.148 |  |  | 8.74 | False | False | False | False | False |  |  | 0.72 | 74.8 | F | corrosion | 66.64 |  | Longitudinal Weld | 85
Churwa-Radhanpur (MPPL) ROSEN 2023 | INT | 73890.332 |  | 210 | 154 | 19 | 18 | 1.136 | 5.8 | 171.5 | 13 |  | Anomaly | corrosion | CHU-RAD (MPPL) |  | 05:43 |  | 786 | 8.74 | 70.18740832 | 23.12660234 | 94.425 | 73890.332 | 558.8 | API 5L X65 | 448 | 530 | 465 | [12 empty] | 88.2 |  |  | 20815882 | True | [6 empty] | 10.144 |  |  | 8.74 | False | False | False | False | False |  |  | 0.72 | 74.8 | F | corrosion | 66.64 |  | Longitudinal Weld | 85
Churwa-Radhanpur (MPPL) ROSEN 2023 | INT | 73891.445 |  | 210 | 163 | 18 | 18 | 0.961 | 6.909 | 183 | 11 |  | Anomaly | corrosion | CHU-RAD (MPPL) |  | 06:06 |  | 786 | 8.74 | 70.18741606 | 23.12660944 | 95.534 | 73891.445 | 558.8 | API 5L X65 | 448 | 530 | 465 | [12 empty] | 88.2 |  |  | 20815891 | True | [6 empty] | 10.134 |  |  | 8.74 | False | False | False | False | False |  |  | 0.72 | 74.8 | F | corrosion | 66.64 |  | Longitudinal Weld | 85
Churwa-Radhanpur (MPPL) ROSEN 2023 | INT | 73892.659 |  | 210 | 169 | 30 | 28 | 0.874 | 8.118 | 173.5 | 10 |  | Anomaly | corrosion | CHU-RAD (MPPL) |  | 05:47 |  | 786 | 8.74 | 70.1874245 | 23.12661718 | 96.743 | 73892.659 | 558.8 | API 5L X65 | 448 | 530 | 465 | [12 empty] | 88.2 |  |  | 20815897 | True | [6 empty] | 10.124 |  |  | 8.74 | False | False | False | False | False |  |  | 0.72 | 74.8 | F | corrosion | 66.64 |  | Longitudinal Weld | 85
Churwa-Radhanpur (MPPL) ROSEN 2023 | INT | 73893.072 |  | 210 | 172 | 45 | 27 | 1.311 | 8.529 | 182 | 15 |  | Anomaly | corrosion cluster | CHU-RAD (MPPL) |  | 06:04 |  | 786 | 8.74 | 70.18742737 | 23.12661982 | 97.154 | 73893.072 | 558.8 | API 5L X65 | 448 | 530 | 465 | [12 empty] | 88.2 |  |  | 20815900 | True | [6 empty] | 10.12 |  |  | 8.74 | False | False | False | False | False |  |  | 0.72 | 74.8 | F | corrosion cluster | 66.64 |  | Longitudinal Weld | 85
Churwa-Radhanpur (MPPL) ROSEN 2023 | INT | 73893.466 |  | 210 | 176 | 34 | 24 | 1.136 | 8.922 | 182 | 13 |  | Anomaly | corrosion | CHU-RAD (MPPL) |  | 06:04 |  | 786 | 8.74 | 70.18743011 | 23.12662233 | 97.547 | 73893.466 | 558.8 | API 5L X65 | 448 | 530 | 465 | [12 empty] | 88.2 |  |  | 20815904 | True | [6 empty] | 10.117 |  |  | 8.74 | False | False | False | False | False |  |  | 0.72 | 74.8 | F | corrosion | 66.64 |  | Longitudinal Weld | 85
Churwa-Radhanpur (MPPL) ROSEN 2023 | INT | 73893.534 |  | 210 | 177 | 93 | 64 | 1.398 | 8.989 | 173.5 | 16 |  | Anomaly | corrosion cluster | CHU-RAD (MPPL) |  | 05:47 |  | 786 | 8.74 | 70.18743058 | 23.12662276 | 97.614 | 73893.534 | 558.8 | API 5L X65 | 448 | 530 | 465 | [12 empty] | 88.2 |  |  | 20815905 | True | [6 empty] | 10.116 |  |  | 8.74 | False | False | False | False | False |  |  | 0.72 | 74.8 | F | corrosion cluster | 66.64 |  | Longitudinal Weld | 85
Churwa-Radhanpur (MPPL) ROSEN 2023 | INT | 73894.057 |  | 210 | 184 | 45 | 45 | 1.398 | 9.51 | 175 | 16 |  | Anomaly | corrosion cluster | CHU-RAD (MPPL) |  | 05:50 |  | 786 | 8.74 | 70.18743422 | 23.1266261 | 98.135 | 73894.057 | 558.8 | API 5L X65 | 448 | 530 | 465 | [12 empty] | 88.2 |  |  | 20815912 | True | [6 empty] | 10.112 |  |  | 8.74 | False | False | False | False | False |  |  | 0.72 | 74.8 | F | corrosion cluster | 66.64 |  | Longitudinal Weld | 85
Churwa-Radhanpur (MPPL) ROSEN 2023 | INT | 73811.98 |  | 40 | 72 | 22 | 18 | 1.136 | 3.548 | 197 | 13 |  | Anomaly | corrosion | CHU-RAD (MPPL) |  | 06:34 |  | 786 | 8.74 | 70.18715118 | 23.12599217 | 16.997 | 73811.98 | 558.8 | API 5L X65 | 448 | 530 | 465 | [12 empty] | 88.2 |  |  | 20815783 | True | [6 empty] | 11.294 |  |  | 8.74 | False | False | False | False | False |  |  | 0.72 | 74.8 | F | corrosion | 66.64 |  | Longitudinal Weld | 85
Churwa-Radhanpur (MPPL) ROSEN 2023 | INT | 73813.129 |  | 40 | 80 | 11 | 18 | 0.874 | 4.688 | 195 | 10 |  | Anomaly | corrosion | CHU-RAD (MPPL) |  | 06:30 |  | 786 | 8.74 | 70.18715697 | 23.12600088 | 18.137 | 73813.129 | 558.8 | API 5L X65 | 448 | 530 | 465 | [12 empty] | 88.2 |  |  | 20815791 | True | [6 empty] | 11.105 |  |  | 8.74 | False | False | False | False | False |  |  | 0.72 | 74.8 | F | corrosion | 66.64 |  | Longitudinal Weld | 85
Churwa-Radhanpur (MPPL) ROSEN 2023 | INT | 73813.893 |  | 40 | 81 | 11 | 18 | 0.961 | 5.446 | 183.5 | 11 |  | Anomaly | corrosion | CHU-RAD (MPPL) |  | 06:07 |  | 786 | 8.74 | 70.18716082 | 23.12600667 | 18.895 | 73813.893 | 558.8 | API 5L X65 | 448 | 530 | 465 | [12 empty] | 88.2 |  |  | 20815792 | True | [6 empty] | 10.98 |  |  | 8.74 | False | False | False | False | False |  |  | 0.72 | 74.8 | F | corrosion | 66.64 |  | Longitudinal Weld | 85
Churwa-Radhanpur (MPPL) ROSEN 2023 | INT | 73814.044 |  | 40 | 82 | 14 | 18 | 0.874 | 5.595 | 183 | 10 |  | Anomaly | corrosion | CHU-RAD (MPPL) |  | 06:06 |  | 786 | 8.74 | 70.18716157 | 23.12600781 | 19.044 | 73814.044 | 558.8 | API 5L X65 | 448 | 530 | 465 | [12 empty] | 88.2 |  |  | 20815793 | True | [6 empty] | 10.956 |  |  | 8.74 | False | False | False | False | False |  |  | 0.72 | 74.8 | F | corrosion | 66.64 |  | Longitudinal Weld | 85
Churwa-Radhanpur (MPPL) ROSEN 2023 | INT | 73896.908 |  | 220 | 242 | 18 | 18 | 2.098 | 0.394 | 180 | 24 |  | Anomaly | corrosion | CHU-RAD (MPPL) |  | 06:00 |  | 786 | 8.74 | 70.18745402 | 23.12664426 | 100.971 | 73896.908 | 558.8 | API 5L X65 | 448 | 530 | 465 | [12 empty] | 88.2 |  |  | 20815971 | True | [6 empty] | 10.088 |  |  | 8.74 | False | False | False | False | False |  |  | 0.72 | 74.8 | F | corrosion | 66.64 |  | Longitudinal Weld | 85
Churwa-Radhanpur (MPPL) ROSEN 2023 | INT | 73897.231 |  | 220 | 245 | 21 | 18 | 0.874 | 0.716 | 179.5 | 10 |  | Anomaly | corrosion | CHU-RAD (MPPL) |  | 05:59 |  | 786 | 8.74 | 70.18745627 | 23.12664631 | 101.293 | 73897.231 | 558.8 | API 5L X65 | 448 | 530 | 465 | [12 empty] | 88.2 |  |  | 20815974 | True | [6 empty] | 10.084 |  |  | 8.74 | False | False | False | False | False |  |  | 0.72 | 74.8 | F | corrosion | 66.64 |  | Longitudinal Weld | 85
Churwa-Radhanpur (MPPL) ROSEN 2023 | INT | 73899.059 |  | 220 | 256 | 62 | 41 | 1.661 | 2.532 | 175.5 | 19 |  | Anomaly | corrosion cluster | CHU-RAD (MPPL) |  | 05:51 |  | 786 | 8.74 | 70.18746897 | 23.12665792 | 103.109 | 73899.059 | 558.8 | API 5L X65 | 448 | 530 | 465 | [12 empty] | 88.2 |  |  | 20815985 | True | [6 empty] | 10.057 |  |  | 8.74 | False | False | False | False | False |  |  | 0.72 | 74.8 | F | corrosion cluster | 66.64 |  | Longitudinal Weld | 85
Churwa-Radhanpur (MPPL) ROSEN 2023 | INT | 73900.222 |  | 220 | 262 | 19 | 18 | 0.874 | 3.688 | 169.5 | 10 |  | Anomaly | corrosion | CHU-RAD (MPPL) |  | 05:39 |  | 786 | 8.74 | 70.18747708 | 23.12666529 | 104.265 | 73900.222 | 558.8 | API 5L X65 | 448 | 530 | 465 | [12 empty] | 88.2 |  |  | 20815991 | True | [6 empty] | 10.038 |  |  | 8.74 | False | False | False | False | False |  |  | 0.72 | 74.8 | F | corrosion | 66.64 |  | Longitudinal Weld | 85
Churwa-Radhanpur (MPPL) ROSEN 2023 | INT | 73814.434 |  | 40 | 83 | 17 | 18 | 0.961 | 5.982 | 186 | 11 |  | Anomaly | corrosion | CHU-RAD (MPPL) |  | 06:12 |  | 786 | 8.74 | 70.18716354 | 23.12601077 | 19.431 | 73814.434 | 558.8 | API 5L X65 | 448 | 530 | 465 | [12 empty] | 88.2 |  |  | 20815794 | True | [6 empty] | 10.892 |  |  | 8.74 | False | False | False | False | False |  |  | 0.72 | 74.8 | F | corrosion | 66.64 |  | Longitudinal Weld | 85
Churwa-Radhanpur (MPPL) ROSEN 2023 | INT | 73814.565 |  | 40 | 84 | 13 | 18 | 1.224 | 6.112 | 203.5 | 14 |  | Anomaly | corrosion | CHU-RAD (MPPL) |  | 06:47 |  | 786 | 8.74 | 70.1871642 | 23.12601176 | 19.561 | 73814.565 | 558.8 | API 5L X65 | 448 | 530 | 465 | [12 empty] | 88.2 |  |  | 20815795 | True | [6 empty] | 10.871 |  |  | 8.74 | False | False | False | False | False |  |  | 0.72 | 74.8 | F | corrosion | 66.64 |  | Longitudinal Weld | 85
Churwa-Radhanpur (MPPL) ROSEN 2023 | INT | 73814.787 |  | 40 | 85 | 18 | 18 | 1.049 | 6.332 | 180.5 | 12 |  | Anomaly | corrosion | CHU-RAD (MPPL) |  | 06:01 |  | 786 | 8.74 | 70.18716532 | 23.12601344 | 19.781 | 73814.787 | 558.8 | API 5L X65 | 448 | 530 | 465 | [12 empty] | 88.2 |  |  | 20815796 | True | [6 empty] | 10.836 |  |  | 8.74 | False | False | False | False | False |  |  | 0.72 | 74.8 | F | corrosion | 66.64 |  | Longitudinal Weld | 85
Churwa-Radhanpur (MPPL) ROSEN 2023 | INT | 73820.918 |  | 50 | 92 | 13 | 18 | 0.874 | 4.73 | 186.5 | 10 |  | Anomaly | corrosion | CHU-RAD (MPPL) |  | 06:13 |  | 786 | 8.74 | 70.18719622 | 23.12606029 | 25.89 | 73820.918 | 558.8 | API 5L X65 | 448 | 530 | 465 | [12 empty] | 88.2 |  |  | 20815804 | True | [6 empty] | 9.893 |  |  | 8.74 | False | False | False | False | False |  |  | 0.72 | 74.8 | F | corrosion | 66.64 |  | Longitudinal Weld | 85
Churwa-Radhanpur (MPPL) ROSEN 2023 | INT | 73894.535 |  | 210 | 188 | 28 | 20 | 1.136 | 9.986 | 182 | 13 |  | Anomaly | corrosion | CHU-RAD (MPPL) |  | 06:04 |  | 786 | 8.74 | 70.18743754 | 23.12662915 | 98.611 | 73894.535 | 558.8 | API 5L X65 | 448 | 530 | 465 | [12 empty] | 88.2 |  |  | 20815916 | True | [6 empty] | 10.108 |  |  | 8.74 | False | False | False | False | False |  |  | 0.72 | 74.8 | F | corrosion | 66.64 |  | Longitudinal Weld | 85
Churwa-Radhanpur (MPPL) ROSEN 2023 | INT | 73895.446 |  | 210 | 196 | 52 | 60 | 1.748 | 10.894 | 173 | 20 |  | Anomaly | corrosion cluster | CHU-RAD (MPPL) |  | 05:46 |  | 786 | 8.74 | 70.18744388 | 23.12663496 | 99.519 | 73895.446 | 558.8 | API 5L X65 | 448 | 530 | 465 | [12 empty] | 88.2 |  |  | 20815924 | True | [6 empty] | 10.1 |  |  | 8.74 | False | False | False | False | False |  |  | 0.72 | 74.8 | F | corrosion cluster | 66.64 |  | Longitudinal Weld | 85
Churwa-Radhanpur (MPPL) ROSEN 2023 | INT | 73821.985 |  | 50 | 98 | 25 | 18 | 0.874 | 5.787 | 188 | 10 |  | Anomaly | corrosion | CHU-RAD (MPPL) |  | 06:16 |  | 786 | 8.74 | 70.18720157 | 23.12606847 | 26.947 | 73821.985 | 558.8 | API 5L X65 | 448 | 530 | 465 | [12 empty] | 88.2 |  |  | 20815810 | True | [6 empty] | 9.785 |  |  | 8.74 | False | False | False | False | False |  |  | 0.72 | 74.8 | F | corrosion | 66.64 |  | Longitudinal Weld | 85
Churwa-Radhanpur (MPPL) ROSEN 2023 | INT | 73826.12 |  | 50 | 103 | 11 | 18 | 1.136 | 9.864 | 138 | 13 |  | Anomaly | corrosion | CHU-RAD (MPPL) |  | 04:36 |  | 786 | 8.74 | 70.18722209 | 23.12610029 | 31.024 | 73826.12 | 558.8 | API 5L X65 | 448 | 530 | 465 | [12 empty] | 88.2 |  |  | 20815815 | True | [6 empty] | 9.694 |  |  | 8.74 | False | False | False | False | False |  |  | 0.72 | 74.8 | F | corrosion | 66.64 |  | Longitudinal Weld | 85
Churwa-Radhanpur (MPPL) ROSEN 2023 | INT | 73896.577 |  | 220 | 226 | 20 | 18 | 0.961 | 0.066 | 147 | 11 |  | Anomaly | corrosion | CHU-RAD (MPPL) |  | 04:54 |  | 786 | 8.74 | 70.18745173 | 23.12664216 | 100.643 | 73896.577 | 558.8 | API 5L X65 | 448 | 530 | 465 | [12 empty] | 88.2 |  |  | 20815955 | True | [6 empty] | 10.091 |  |  | 8.74 | False | False | False | False | False |  |  | 0.72 | 74.8 | F | corrosion | 66.64 |  | Longitudinal Weld | 85
Churwa-Radhanpur (MPPL) ROSEN 2023 | INT | 73828.017 |  | 90 | 107 | 11 | 18 | 0.874 | 0.34 | 151 | 10 |  | Anomaly | corrosion | CHU-RAD (MPPL) |  | 05:02 |  | 786 | 8.74 | 70.18723157 | 23.12611497 | 32.904 | 73828.017 | 558.8 | API 5L X65 | 448 | 530 | 465 | [12 empty] | 88.2 |  |  | 20815823 | True | [6 empty] | 9.708 |  |  | 8.74 | False | False | False | False | False |  |  | 0.72 | 74.8 | F | corrosion | 66.64 |  | Longitudinal Weld | 85
Churwa-Radhanpur (MPPL) ROSEN 2023 | INT | 73828.336 |  | 90 | 109 | 11 | 18 | 0.874 | 0.657 | 151 | 10 |  | Anomaly | corrosion | CHU-RAD (MPPL) |  | 05:02 |  | 786 | 8.74 | 70.18723317 | 23.12611744 | 33.221 | 73828.336 | 558.8 | API 5L X65 | 448 | 530 | 465 | [12 empty] | 88.2 |  |  | 20815825 | True | [6 empty] | 9.711 |  |  | 8.74 | False | False | False | False | False |  |  | 0.72 | 74.8 | F | corrosion | 66.64 |  | Longitudinal Weld | 85
Churwa-Radhanpur (MPPL) ROSEN 2023 | INT | 73830.335 |  | 90 | 116 | 11 | 18 | 0.961 | 2.645 | 197.5 | 11 |  | Anomaly | corrosion | CHU-RAD (MPPL) |  | 06:35 |  | 786 | 8.74 | 70.1872432 | 23.12613296 | 35.209 | 73830.335 | 558.8 | API 5L X65 | 448 | 530 | 465 | [12 empty] | 88.2 |  |  | 20815832 | True | [6 empty] | 9.727 |  |  | 8.74 | False | False | False | False | False |  |  | 0.72 | 74.8 | F | corrosion | 66.64 |  | Longitudinal Weld | 85
Churwa-Radhanpur (MPPL) ROSEN 2023 | INT | 73837.379 |  | 110 | 118 | 12 | 18 | 0.961 | 0.823 | 204.5 | 11 |  | Anomaly | corrosion | CHU-RAD (MPPL) |  | 06:49 |  | 786 | 8.74 | 70.18727903 | 23.12618847 | 42.318 | 73837.379 | 558.8 | API 5L X65 | 448 | 530 | 465 | [12 empty] | 88.2 |  |  | 20815836 | True | [6 empty] | 9.701 |  |  | 8.74 | False | True | False | False | False |  |  | 0.72 | 74.8 | F | corrosion | 66.64 |  | Longitudinal Weld | 85
Churwa-Radhanpur (MPPL) ROSEN 2023 | INT | 73837.491 |  | 110 | 119 | 18 | 18 | 0.961 | 0.958 | 149.5 | 11 |  | Anomaly | corrosion | CHU-RAD (MPPL) |  | 04:59 |  | 786 | 8.74 | 70.1872797 | 23.12618953 | 42.453 | 73837.491 | 558.8 | API 5L X65 | 448 | 530 | 465 | [12 empty] | 88.2 |  |  | 20815837 | True | [6 empty] | 9.701 |  |  | 8.74 | False | True | False | False | False |  |  | 0.72 | 74.8 | F | corrosion | 66.64 |  | Longitudinal Weld | 85
Churwa-Radhanpur (MPPL) ROSEN 2023 | INT | 73900.863 |  | 220 | 268 | 12 | 18 | 0.961 | 4.325 | 216 | 11 |  | Anomaly | corrosion | CHU-RAD (MPPL) |  | 07:12 |  | 786 | 8.74 | 70.18748154 | 23.12666935 | 104.902 | 73900.863 | 558.8 | API 5L X65 | 448 | 530 | 465 | [12 empty] | 88.2 |  |  | 20815997 | True | [6 empty] | 10.028 |  |  | 8.74 | False | False | False | False | False |  |  | 0.72 | 74.8 | F | corrosion | 66.64 |  | Longitudinal Weld | 85
Churwa-Radhanpur (MPPL) ROSEN 2023 | INT | 73901.207 |  | 220 | 271 | 14 | 18 | 1.224 | 4.667 | 211.5 | 14 |  | Anomaly | corrosion | CHU-RAD (MPPL) |  | 07:03 |  | 786 | 8.74 | 70.18748394 | 23.12667153 | 105.244 | 73901.207 | 558.8 | API 5L X65 | 448 | 530 | 465 | [12 empty] | 88.2 |  |  | 20816000 | True | [6 empty] | 10.023 |  |  | 8.74 | False | False | False | False | False |  |  | 0.72 | 74.8 | F | corrosion | 66.64 |  | Longitudinal Weld | 85
Churwa-Radhanpur (MPPL) ROSEN 2023 | INT | 73901.917 |  | 220 | 273 | 15 | 18 | 1.398 | 5.372 | 150.5 | 16 |  | Anomaly | corrosion | CHU-RAD (MPPL) |  | 05:01 |  | 786 | 8.74 | 70.18748889 | 23.12667602 | 105.949 | 73901.917 | 558.8 | API 5L X65 | 448 | 530 | 465 | [12 empty] | 88.2 |  |  | 20816002 | True | [6 empty] | 10.012 |  |  | 8.74 | False | False | False | False | False |  |  | 0.72 | 74.8 | F | corrosion | 66.64 |  | Longitudinal Weld | 85
Churwa-Radhanpur (MPPL) ROSEN 2023 | INT | 73902.904 |  | 220 | 280 | 16 | 18 | 0.874 | 6.353 | 190.5 | 10 |  | Anomaly | corrosion | CHU-RAD (MPPL) |  | 06:21 |  | 786 | 8.74 | 70.18749578 | 23.12668226 | 106.93 | 73902.904 | 558.8 | API 5L X65 | 448 | 530 | 465 | [12 empty] | 88.2 |  |  | 20816009 | True | [6 empty] | 9.998 |  |  | 8.74 | False | False | False | False | False |  |  | 0.72 | 74.8 | F | corrosion | 66.64 |  | Longitudinal Weld | 85
Churwa-Radhanpur (MPPL) ROSEN 2023 | INT | 73871.951 |  | 190 | 128 | 15 | 18 | 0.961 | 2.387 | 197 | 11 |  | Anomaly | corrosion | CHU-RAD (MPPL) |  | 06:34 |  | 786 | 8.74 | 70.18729102 | 23.12647635 | 76.057 | 73871.951 | 558.8 | API 5L X65 | 448 | 530 | 465 | [12 empty] | 88.2 |  |  | 20815854 | True | [6 empty] | 10.155 |  |  | 8.74 | False | False | False | False | False |  |  | 0.72 | 74.8 | F | corrosion | 66.64 |  | Longitudinal Weld | 85
Churwa-Radhanpur (MPPL) ROSEN 2023 | INT | 73897.424 |  | 220 | 246 | 21 | 18 | 1.224 | 0.907 | 180.5 | 14 |  | Anomaly | corrosion | CHU-RAD (MPPL) |  | 06:01 |  | 786 | 8.74 | 70.18745761 | 23.12664754 | 101.484 | 73897.424 | 558.8 | API 5L X65 | 448 | 530 | 465 | [12 empty] | 88.2 |  |  | 20815975 | True | [6 empty] | 10.081 |  |  | 8.74 | False | False | False | False | False |  |  | 0.72 | 74.8 | F | corrosion | 66.64 |  | Longitudinal Weld | 85
Churwa-Radhanpur (MPPL) ROSEN 2023 | INT | 73897.813 |  | 220 | 249 | 28 | 20 | 1.049 | 1.295 | 176 | 12 |  | Anomaly | corrosion | CHU-RAD (MPPL) |  | 05:52 |  | 786 | 8.74 | 70.18746032 | 23.12665001 | 101.872 | 73897.813 | 558.8 | API 5L X65 | 448 | 530 | 465 | [12 empty] | 88.2 |  |  | 20815978 | True | [6 empty] | 10.075 |  |  | 8.74 | False | False | False | False | False |  |  | 0.72 | 74.8 | F | corrosion | 66.64 |  | Longitudinal Weld | 85
Churwa-Radhanpur (MPPL) ROSEN 2023 | INT | 73903.377 |  | 220 | 284 | 14 | 18 | 0.874 | 6.823 | 166 | 10 |  | Anomaly | corrosion | CHU-RAD (MPPL) |  | 05:32 |  | 786 | 8.74 | 70.18749908 | 23.12668525 | 107.4 | 73903.377 | 558.8 | API 5L X65 | 448 | 530 | 465 | [12 empty] | 88.2 |  |  | 20816013 | True | [6 empty] | 9.991 |  |  | 8.74 | False | False | False | False | False |  |  | 0.72 | 74.8 | F | corrosion | 66.64 |  | Longitudinal Weld | 85
Churwa-Radhanpur (MPPL) ROSEN 2023 | INT | 73903.507 |  | 220 | 285 | 18 | 34 | 0.874 | 6.953 | 162.5 | 10 |  | Anomaly | corrosion | CHU-RAD (MPPL) |  | 05:25 |  | 786 | 8.74 | 70.18749999 | 23.12668608 | 107.53 | 73903.507 | 558.8 | API 5L X65 | 448 | 530 | 465 | [12 empty] | 88.2 |  |  | 20816014 | True | [6 empty] | 9.99 |  |  | 8.74 | False | False | False | False | False |  |  | 0.72 | 74.8 | F | corrosion | 66.64 |  | Longitudinal Weld | 85
Churwa-Radhanpur (MPPL) ROSEN 2023 | INT | 73905.163 |  | 220 | 298 | 13 | 18 | 0.874 | 8.599 | 170.5 | 10 |  | Anomaly | corrosion | CHU-RAD (MPPL) |  | 05:41 |  | 786 | 8.74 | 70.18751153 | 23.12669657 | 109.176 | 73905.163 | 558.8 | API 5L X65 | 448 | 530 | 465 | [12 empty] | 88.2 |  |  | 20816027 | True | [6 empty] | 9.969 |  |  | 8.74 | False | False | False | False | False |  |  | 0.72 | 74.8 | F | corrosion | 66.64 |  | Longitudinal Weld | 85
Churwa-Radhanpur (MPPL) ROSEN 2023 | INT | 73906.664 |  | 220 | 309 | 16 | 18 | 1.661 | 10.09 | 167.5 | 19 |  | Anomaly | corrosion | CHU-RAD (MPPL) |  | 05:35 |  | 786 | 8.74 | 70.18752196 | 23.1267061 | 110.667 | 73906.664 | 558.8 | API 5L X65 | 448 | 530 | 465 | [12 empty] | 88.2 |  |  | 20816038 | True | [6 empty] | 9.954 |  |  | 8.74 | False | False | False | False | False |  |  | 0.72 | 74.8 | F | corrosion | 66.64 |  | Longitudinal Weld | 85
Churwa-Radhanpur (MPPL) ROSEN 2023 | INT | 73882.124 |  | 200 | 135 | 12 | 18 | 0.874 | 9.556 | 179.5 | 10 |  | Anomaly | corrosion | CHU-RAD (MPPL) |  | 05:59 |  | 786 | 8.74 | 70.18735048 | 23.12654968 | 86.17 | 73882.124 | 558.8 | API 5L X65 | 448 | 530 | 465 | [12 empty] | 88.2 |  |  | 20815862 | True | [6 empty] | 10.192 |  |  | 8.74 | False | False | False | False | False |  |  | 0.72 | 74.8 | F | corrosion | 66.64 |  | Longitudinal Weld | 85
Churwa-Radhanpur (MPPL) ROSEN 2023 | INT | 73884.048 |  | 200 | 137 | 19 | 18 | 1.136 | 11.553 | 177.5 | 13 |  | Anomaly | corrosion | CHU-RAD (MPPL) |  | 05:55 |  | 786 | 8.74 | 70.18736446 | 23.12656242 | 88.167 | 73884.048 | 558.8 | API 5L X65 | 448 | 530 | 465 | [12 empty] | 88.2 |  |  | 20815864 | True | [6 empty] | 10.188 |  |  | 8.74 | False | False | False | False | False |  |  | 0.72 | 74.8 | F | corrosion | 66.64 |  | Longitudinal Weld | 85
Churwa-Radhanpur (MPPL) ROSEN 2023 | INT | 73889.239 |  | 210 | 148 | 27 | 21 | 0.874 | 4.712 | 175.5 | 10 |  | Anomaly | corrosion | CHU-RAD (MPPL) |  | 05:51 |  | 786 | 8.74 | 70.18740071 | 23.12659538 | 93.337 | 73889.239 | 558.8 | API 5L X65 | 448 | 530 | 465 | [12 empty] | 88.2 |  |  | 20815876 | True | [6 empty] | 10.154 |  |  | 8.74 | False | False | False | False | False |  |  | 0.72 | 74.8 | F | corrosion | 66.64 |  | Longitudinal Weld | 85
Churwa-Radhanpur (MPPL) ROSEN 2023 | INT | 73906.988 |  | 220 | 311 | 14 | 18 | 1.311 | 10.41 | 165 | 15 |  | Anomaly | corrosion | CHU-RAD (MPPL) |  | 05:30 |  | 786 | 8.74 | 70.1875242 | 23.12670815 | 110.987 | 73906.988 | 558.8 | API 5L X65 | 448 | 530 | 465 | [12 empty] | 88.2 |  |  | 20816040 | True | [6 empty] | 9.95 |  |  | 8.74 | False | False | False | False | False |  |  | 0.72 | 74.8 | F | corrosion | 66.64 |  | Longitudinal Weld | 85
Churwa-Radhanpur (MPPL) ROSEN 2023 | INT | 73907.302 |  | 220 | 312 | 25 | 18 | 1.049 | 10.723 | 165 | 12 |  | Anomaly | corrosion | CHU-RAD (MPPL) |  | 05:30 |  | 786 | 8.74 | 70.18752638 | 23.12671015 | 111.3 | 73907.302 | 558.8 | API 5L X65 | 448 | 530 | 465 | [12 empty] | 88.2 |  |  | 20816041 | True | [6 empty] | 9.947 |  |  | 8.74 | False | False | False | False | False |  |  | 0.72 | 74.8 | F | corrosion | 66.64 |  | Longitudinal Weld | 85
Churwa-Radhanpur (MPPL) ROSEN 2023 | INT | 73909.932 |  | 230 | 313 | 11 | 18 | 0.874 | 1.474 | 204.5 | 10 |  | Anomaly | corrosion | CHU-RAD (MPPL) |  | 06:49 |  | 786 | 8.74 | 70.18754462 | 23.12672697 | 113.92 | 73909.932 | 558.8 | API 5L X65 | 448 | 530 | 465 | [12 empty] | 88.2 |  |  | 20816043 | True | [6 empty] | 9.918 |  |  | 8.74 | False | False | False | False | False |  |  | 0.72 | 74.8 | F | corrosion | 66.64 |  | Longitudinal Weld | 85
Churwa-Radhanpur (MPPL) ROSEN 2023 | INT | 73913.499 |  | 230 | 315 | 22 | 18 | 0.874 | 5.027 | 206.5 | 10 |  | Anomaly | corrosion | CHU-RAD (MPPL) |  | 06:53 |  | 786 | 8.74 | 70.18756939 | 23.12674976 | 117.473 | 73913.499 | 558.8 | API 5L X65 | 448 | 530 | 465 | [12 empty] | 88.2 |  |  | 20816045 | True | [6 empty] | 9.881 |  |  | 8.74 | False | False | False | False | False |  |  | 0.72 | 74.8 | F | corrosion | 66.64 |  | Longitudinal Weld | 85
Churwa-Radhanpur (MPPL) ROSEN 2023 | INT | 73914.442 |  | 230 | 317 | 40 | 29 | 0.874 | 5.966 | 205 | 10 |  | Anomaly | corrosion | CHU-RAD (MPPL) |  | 06:50 |  | 786 | 8.74 | 70.18757596 | 23.12675576 | 118.412 | 73914.442 | 558.8 | API 5L X65 | 448 | 530 | 465 | [12 empty] | 88.2 |  |  | 20816047 | True | [6 empty] | 9.874 |  |  | 8.74 | False | False | False | False | False |  |  | 0.72 | 74.8 | F | corrosion | 66.64 |  | Longitudinal Weld | 85
Churwa-Radhanpur (MPPL) ROSEN 2023 | INT | 73915.266 |  | 230 | 319 | 24 | 19 | 0.874 | 6.787 | 150.5 | 10 |  | Anomaly | corrosion | CHU-RAD (MPPL) |  | 05:01 |  | 786 | 8.74 | 70.18758171 | 23.126761 | 119.233 | 73915.266 | 558.8 | API 5L X65 | 448 | 530 | 465 | [12 empty] | 88.2 |  |  | 20816049 | True | [6 empty] | 9.868 |  |  | 8.74 | False | False | False | False | False |  |  | 0.72 | 74.8 | F | corrosion | 66.64 |  | Longitudinal Weld | 85
Churwa-Radhanpur (MPPL) ROSEN 2023 | INT | 73926.746 |  | 240 | 325 | 14 | 18 | 1.049 | 6.833 | 181.5 | 12 |  | Anomaly | corrosion | CHU-RAD (MPPL) |  | 06:03 |  | 786 | 8.74 | 70.18766148 | 23.12683407 | 130.652 | 73926.746 | 558.8 | API 5L X65 | 448 | 530 | 465 | [12 empty] | 88.2 |  |  | 20816056 | True | [6 empty] | 9.8 |  |  | 8.74 | False | False | False | False | False |  |  | 0.72 | 74.8 | F | corrosion | 66.64 |  | Longitudinal Weld | 85
Churwa-Radhanpur (MPPL) ROSEN 2023 | INT | 73926.837 |  | 240 | 327 | 16 | 20 | 0.961 | 6.923 | 177.5 | 11 |  | Anomaly | corrosion | CHU-RAD (MPPL) |  | 05:55 |  | 786 | 8.74 | 70.18766211 | 23.12683465 | 130.742 | 73926.837 | 558.8 | API 5L X65 | 448 | 530 | 465 | [12 empty] | 88.2 |  |  | 20816058 | True | [6 empty] | 9.8 |  |  | 8.74 | False | False | False | False | False |  |  | 0.72 | 74.8 | F | corrosion | 66.64 |  | Longitudinal Weld | 85
Churwa-Radhanpur (MPPL) ROSEN 2023 | INT | 73898.844 |  | 220 | 254 | 14 | 18 | 0.874 | 2.319 | 181 | 10 |  | Anomaly | corrosion | CHU-RAD (MPPL) |  | 06:02 |  | 786 | 8.74 | 70.18746748 | 23.12665656 | 102.896 | 73898.844 | 558.8 | API 5L X65 | 448 | 530 | 465 | [12 empty] | 88.2 |  |  | 20815983 | True | [6 empty] | 10.06 |  |  | 8.74 | False | False | False | False | False |  |  | 0.72 | 74.8 | F | corrosion | 66.64 |  | Longitudinal Weld | 85
Churwa-Radhanpur (MPPL) ROSEN 2023 | INT | 73898.926 |  | 220 | 255 | 20 | 18 | 1.049 | 2.4 | 176 | 12 |  | Anomaly | corrosion | CHU-RAD (MPPL) |  | 05:52 |  | 786 | 8.74 | 70.18746805 | 23.12665708 | 102.977 | 73898.926 | 558.8 | API 5L X65 | 448 | 530 | 465 | [12 empty] | 88.2 |  |  | 20815984 | True | [6 empty] | 10.059 |  |  | 8.74 | False | False | False | False | False |  |  | 0.72 | 74.8 | F | corrosion | 66.64 |  | Longitudinal Weld | 85
Churwa-Radhanpur (MPPL) ROSEN 2023 | INT | 73899.859 |  | 220 | 259 | 18 | 18 | 1.136 | 3.328 | 169.5 | 13 |  | Anomaly | corrosion | CHU-RAD (MPPL) |  | 05:39 |  | 786 | 8.74 | 70.18747455 | 23.12666299 | 103.905 | 73899.859 | 558.8 | API 5L X65 | 448 | 530 | 465 | [12 empty] | 88.2 |  |  | 20815988 | True | [6 empty] | 10.044 |  |  | 8.74 | False | False | False | False | False |  |  | 0.72 | 74.8 | F | corrosion | 66.64 |  | Longitudinal Weld | 85
Churwa-Radhanpur (MPPL) ROSEN 2023 | INT | 73900.682 |  | 220 | 266 | 16 | 18 | 1.224 | 4.145 | 152 | 14 |  | Anomaly | corrosion | CHU-RAD (MPPL) |  | 05:04 |  | 786 | 8.74 | 70.18748028 | 23.1266682 | 104.722 | 73900.682 | 558.8 | API 5L X65 | 448 | 530 | 465 | [12 empty] | 88.2 |  |  | 20815995 | True | [6 empty] | 10.031 |  |  | 8.74 | False | False | False | False | False |  |  | 0.72 | 74.8 | F | corrosion | 66.64 |  | Longitudinal Weld | 85
Churwa-Radhanpur (MPPL) ROSEN 2023 | INT | 73889.881 |  | 210 | 151 | 18 | 18 | 2.01 | 5.351 | 169 | 23 |  | Anomaly | corrosion | CHU-RAD (MPPL) |  | 05:38 |  | 786 | 8.74 | 70.18740518 | 23.12659947 | 93.976 | 73889.881 | 558.8 | API 5L X65 | 448 | 530 | 465 | [12 empty] | 88.2 |  |  | 20815879 | True | [6 empty] | 10.148 |  |  | 8.74 | False | False | False | False | False |  |  | 0.72 | 74.8 | F | corrosion | 66.64 |  | Longitudinal Weld | 85
Churwa-Radhanpur (MPPL) ROSEN 2023 | INT | 73891.741 |  | 210 | 164 | 19 | 18 | 0.874 | 7.204 | 181.5 | 10 |  | Anomaly | corrosion | CHU-RAD (MPPL) |  | 06:03 |  | 786 | 8.74 | 70.18741812 | 23.12661133 | 95.829 | 73891.741 | 558.8 | API 5L X65 | 448 | 530 | 465 | [12 empty] | 88.2 |  |  | 20815892 | True | [6 empty] | 10.132 |  |  | 8.74 | False | False | False | False | False |  |  | 0.72 | 74.8 | F | corrosion | 66.64 |  | Longitudinal Weld | 85
Churwa-Radhanpur (MPPL) ROSEN 2023 | INT | 73892.113 |  | 210 | 165 | 25 | 18 | 1.224 | 7.574 | 173.5 | 14 |  | Anomaly | corrosion | CHU-RAD (MPPL) |  | 05:47 |  | 786 | 8.74 | 70.1874207 | 23.1266137 | 96.199 | 73892.113 | 558.8 | API 5L X65 | 448 | 530 | 465 | [12 empty] | 88.2 |  |  | 20815893 | True | [6 empty] | 10.128 |  |  | 8.74 | False | False | False | False | False |  |  | 0.72 | 74.8 | F | corrosion | 66.64 |  | Longitudinal Weld | 85
Churwa-Radhanpur (MPPL) ROSEN 2023 | INT | 73893.132 |  | 210 | 173 | 16 | 18 | 1.835 | 8.589 | 174.5 | 21 |  | Anomaly | corrosion | CHU-RAD (MPPL) |  | 05:49 |  | 786 | 8.74 | 70.18742779 | 23.1266202 | 97.214 | 73893.132 | 558.8 | API 5L X65 | 448 | 530 | 465 | [12 empty] | 88.2 |  |  | 20815901 | True | [6 empty] | 10.119 |  |  | 8.74 | False | False | False | False | False |  |  | 0.72 | 74.8 | F | corrosion | 66.64 |  | Longitudinal Weld | 85
Churwa-Radhanpur (MPPL) ROSEN 2023 | INT | 73900.854 |  | 220 | 267 | 14 | 18 | 0.874 | 4.316 | 165 | 10 |  | Anomaly | corrosion | CHU-RAD (MPPL) |  | 05:30 |  | 786 | 8.74 | 70.18748148 | 23.12666929 | 104.893 | 73900.854 | 558.8 | API 5L X65 | 448 | 530 | 465 | [12 empty] | 88.2 |  |  | 20815996 | True | [6 empty] | 10.028 |  |  | 8.74 | False | False | False | False | False |  |  | 0.72 | 74.8 | F | corrosion | 66.64 |  | Longitudinal Weld | 85
Churwa-Radhanpur (MPPL) ROSEN 2023 | INT | 73901.181 |  | 220 | 270 | 16 | 18 | 0.874 | 4.641 | 147 | 10 |  | Anomaly | corrosion | CHU-RAD (MPPL) |  | 04:54 |  | 786 | 8.74 | 70.18748376 | 23.12667136 | 105.218 | 73901.181 | 558.8 | API 5L X65 | 448 | 530 | 465 | [12 empty] | 88.2 |  |  | 20815999 | True | [6 empty] | 10.023 |  |  | 8.74 | False | False | False | False | False |  |  | 0.72 | 74.8 | F | corrosion | 66.64 |  | Longitudinal Weld | 85
Churwa-Radhanpur (MPPL) ROSEN 2023 | INT | 73901.969 |  | 220 | 274 | 11 | 18 | 0.874 | 5.425 | 209 | 10 |  | Anomaly | corrosion | CHU-RAD (MPPL) |  | 06:58 |  | 786 | 8.74 | 70.18748926 | 23.12667635 | 106.002 | 73901.969 | 558.8 | API 5L X65 | 448 | 530 | 465 | [12 empty] | 88.2 |  |  | 20816003 | True | [6 empty] | 10.012 |  |  | 8.74 | False | False | False | False | False |  |  | 0.72 | 74.8 | F | corrosion | 66.64 |  | Longitudinal Weld | 85
Churwa-Radhanpur (MPPL) ROSEN 2023 | INT | 73902.088 |  | 220 | 275 | 21 | 18 | 0.874 | 5.543 | 182.5 | 10 |  | Anomaly | corrosion | CHU-RAD (MPPL) |  | 06:05 |  | 786 | 8.74 | 70.18749009 | 23.1266771 | 106.12 | 73902.088 | 558.8 | API 5L X65 | 448 | 530 | 465 | [12 empty] | 88.2 |  |  | 20816004 | True | [6 empty] | 10.01 |  |  | 8.74 | False | False | False | False | False |  |  | 0.72 | 74.8 | F | corrosion | 66.64 |  | Longitudinal Weld | 85
Churwa-Radhanpur (MPPL) ROSEN 2023 | INT | 73928.926 |  | 240 | 347 | 17 | 18 | 1.398 | 9 | 180 | 16 |  | Anomaly | corrosion | CHU-RAD (MPPL) |  | 06:00 |  | 786 | 8.74 | 70.18767663 | 23.12684793 | 132.819 | 73928.926 | 558.8 | API 5L X65 | 448 | 530 | 465 | [12 empty] | 88.2 |  |  | 20816078 | True | [6 empty] | 9.801 |  |  | 8.74 | False | False | False | False | False |  |  | 0.72 | 74.8 | F | corrosion | 66.64 |  | Longitudinal Weld | 85
Churwa-Radhanpur (MPPL) ROSEN 2023 | INT | 73935.82 |  | 250 | 357 | 12 | 18 | 0.961 | 4.314 | 200.5 | 11 |  | Anomaly | corrosion | CHU-RAD (MPPL) |  | 06:41 |  | 786 | 8.74 | 70.18772463 | 23.12689174 | 139.677 | 73935.82 | 558.8 | API 5L X65 | 448 | 530 | 465 | [12 empty] | 88.2 |  |  | 20816089 | True | [6 empty] | 9.775 |  |  | 8.74 | False | False | False | False | False |  |  | 0.72 | 74.8 | F | corrosion | 66.64 |  | Longitudinal Weld | 85
Churwa-Radhanpur (MPPL) ROSEN 2023 | INT | 73938.335 |  | 250 | 361 | 13 | 18 | 0.874 | 6.817 | 156 | 10 |  | Anomaly | corrosion | CHU-RAD (MPPL) |  | 05:12 |  | 786 | 8.74 | 70.18774208 | 23.12690778 | 142.18 | 73938.335 | 558.8 | API 5L X65 | 448 | 530 | 465 | [12 empty] | 88.2 |  |  | 20816093 | True | [6 empty] | 9.764 |  |  | 8.74 | False | False | False | False | False |  |  | 0.72 | 74.8 | F | corrosion | 66.64 |  | Longitudinal Weld | 85
Churwa-Radhanpur (MPPL) ROSEN 2023 | INT | 73904.916 |  | 220 | 293 | 20 | 18 | 0.961 | 8.353 | 185.5 | 11 |  | Anomaly | corrosion | CHU-RAD (MPPL) |  | 06:11 |  | 786 | 8.74 | 70.18750981 | 23.126695 | 108.93 | 73904.916 | 558.8 | API 5L X65 | 448 | 530 | 465 | [12 empty] | 88.2 |  |  | 20816022 | True | [6 empty] | 9.972 |  |  | 8.74 | False | False | False | False | False |  |  | 0.72 | 74.8 | F | corrosion | 66.64 |  | Longitudinal Weld | 85
Churwa-Radhanpur (MPPL) ROSEN 2023 | INT | 73904.985 |  | 220 | 294 | 22 | 18 | 1.311 | 8.422 | 185.5 | 15 |  | Anomaly | corrosion | CHU-RAD (MPPL) |  | 06:11 |  | 786 | 8.74 | 70.18751029 | 23.12669544 | 108.999 | 73904.985 | 558.8 | API 5L X65 | 448 | 530 | 465 | [12 empty] | 88.2 |  |  | 20816023 | True | [6 empty] | 9.971 |  |  | 8.74 | False | False | False | False | False |  |  | 0.72 | 74.8 | F | corrosion | 66.64 |  | Longitudinal Weld | 85
Churwa-Radhanpur (MPPL) ROSEN 2023 | INT | 73905.073 |  | 220 | 296 | 14 | 18 | 0.874 | 8.509 | 177 | 10 |  | Anomaly | corrosion | CHU-RAD (MPPL) |  | 05:54 |  | 786 | 8.74 | 70.1875109 | 23.126696 | 109.086 | 73905.073 | 558.8 | API 5L X65 | 448 | 530 | 465 | [12 empty] | 88.2 |  |  | 20816025 | True | [6 empty] | 9.97 |  |  | 8.74 | False | False | False | False | False |  |  | 0.72 | 74.8 | F | corrosion | 66.64 |  | Longitudinal Weld | 85
Churwa-Radhanpur (MPPL) ROSEN 2023 | INT | 73905.107 |  | 220 | 297 | 21 | 18 | 1.224 | 8.543 | 170 | 14 |  | Anomaly | corrosion | CHU-RAD (MPPL) |  | 05:40 |  | 786 | 8.74 | 70.18751114 | 23.12669621 | 109.12 | 73905.107 | 558.8 | API 5L X65 | 448 | 530 | 465 | [12 empty] | 88.2 |  |  | 20816026 | True | [6 empty] | 9.97 |  |  | 8.74 | False | False | False | False | False |  |  | 0.72 | 74.8 | F | corrosion | 66.64 |  | Longitudinal Weld | 85
Churwa-Radhanpur (MPPL) ROSEN 2023 | INT | 73905.233 |  | 220 | 299 | 19 | 18 | 0.961 | 8.667 | 165 | 11 |  | Anomaly | corrosion | CHU-RAD (MPPL) |  | 05:30 |  | 786 | 8.74 | 70.18751201 | 23.12669701 | 109.244 | 73905.233 | 558.8 | API 5L X65 | 448 | 530 | 465 | [12 empty] | 88.2 |  |  | 20816028 | True | [6 empty] | 9.968 |  |  | 8.74 | False | False | False | False | False |  |  | 0.72 | 74.8 | F | corrosion | 66.64 |  | Longitudinal Weld | 85
Churwa-Radhanpur (MPPL) ROSEN 2023 | INT | 73906.242 |  | 220 | 304 | 22 | 19 | 0.961 | 9.671 | 186.5 | 11 |  | Anomaly | corrosion | CHU-RAD (MPPL) |  | 06:13 |  | 786 | 8.74 | 70.18751903 | 23.12670342 | 110.248 | 73906.242 | 558.8 | API 5L X65 | 448 | 530 | 465 | [12 empty] | 88.2 |  |  | 20816033 | True | [6 empty] | 9.958 |  |  | 8.74 | False | False | False | False | False |  |  | 0.72 | 74.8 | F | corrosion | 66.64 |  | Longitudinal Weld | 85
Churwa-Radhanpur (MPPL) ROSEN 2023 | INT | 73906.432 |  | 220 | 306 | 42 | 37 | 1.049 | 9.859 | 183.5 | 12 |  | Anomaly | corrosion | CHU-RAD (MPPL) |  | 06:07 |  | 786 | 8.74 | 70.18752034 | 23.12670463 | 110.436 | 73906.432 | 558.8 | API 5L X65 | 448 | 530 | 465 | [12 empty] | 88.2 |  |  | 20816035 | True | [6 empty] | 9.956 |  |  | 8.74 | False | False | False | False | False |  |  | 0.72 | 74.8 | F | corrosion | 66.64 |  | Longitudinal Weld | 85
Churwa-Radhanpur (MPPL) ROSEN 2023 | INT | 73906.733 |  | 220 | 310 | 11 | 18 | 0.874 | 10.159 | 164.5 | 10 |  | Anomaly | corrosion | CHU-RAD (MPPL) |  | 05:29 |  | 786 | 8.74 | 70.18752244 | 23.12670654 | 110.736 | 73906.733 | 558.8 | API 5L X65 | 448 | 530 | 465 | [12 empty] | 88.2 |  |  | 20816039 | True | [6 empty] | 9.953 |  |  | 8.74 | False | False | False | False | False |  |  | 0.72 | 74.8 | F | corrosion | 66.64 |  | Longitudinal Weld | 85
Churwa-Radhanpur (MPPL) ROSEN 2023 | INT | 73893.789 |  | 210 | 180 | 20 | 18 | 0.961 | 9.244 | 183.5 | 11 |  | Anomaly | corrosion | CHU-RAD (MPPL) |  | 06:07 |  | 786 | 8.74 | 70.18743236 | 23.12662439 | 97.869 | 73893.789 | 558.8 | API 5L X65 | 448 | 530 | 465 | [12 empty] | 88.2 |  |  | 20815908 | True | [6 empty] | 10.114 |  |  | 8.74 | False | False | False | False | False |  |  | 0.72 | 74.8 | F | corrosion | 66.64 |  | Longitudinal Weld | 85
Churwa-Radhanpur (MPPL) ROSEN 2023 | INT | 73893.949 |  | 210 | 182 | 17 | 18 | 1.835 | 9.403 | 175.5 | 21 |  | Anomaly | corrosion | CHU-RAD (MPPL) |  | 05:51 |  | 786 | 8.74 | 70.18743347 | 23.12662541 | 98.028 | 73893.949 | 558.8 | API 5L X65 | 448 | 530 | 465 | [12 empty] | 88.2 |  |  | 20815910 | True | [6 empty] | 10.113 |  |  | 8.74 | False | False | False | False | False |  |  | 0.72 | 74.8 | F | corrosion | 66.64 |  | Longitudinal Weld | 85
Churwa-Radhanpur (MPPL) ROSEN 2023 | INT | 73894.011 |  | 210 | 183 | 21 | 20 | 1.311 | 9.464 | 180.5 | 15 |  | Anomaly | corrosion | CHU-RAD (MPPL) |  | 06:01 |  | 786 | 8.74 | 70.1874339 | 23.1266258 | 98.089 | 73894.011 | 558.8 | API 5L X65 | 448 | 530 | 465 | [12 empty] | 88.2 |  |  | 20815911 | True | [6 empty] | 10.112 |  |  | 8.74 | False | False | False | False | False |  |  | 0.72 | 74.8 | F | corrosion | 66.64 |  | Longitudinal Weld | 85
Churwa-Radhanpur (MPPL) ROSEN 2023 | INT | 73894.164 |  | 210 | 185 | 14 | 18 | 0.961 | 9.617 | 171.5 | 11 |  | Anomaly | corrosion | CHU-RAD (MPPL) |  | 05:43 |  | 786 | 8.74 | 70.18743497 | 23.12662678 | 98.242 | 73894.164 | 558.8 | API 5L X65 | 448 | 530 | 465 | [12 empty] | 88.2 |  |  | 20815913 | True | [6 empty] | 10.111 |  |  | 8.74 | False | False | False | False | False |  |  | 0.72 | 74.8 | F | corrosion | 66.64 |  | Longitudinal Weld | 85
Churwa-Radhanpur (MPPL) ROSEN 2023 | INT | 73894.644 |  | 210 | 190 | 26 | 19 | 0.961 | 10.094 | 182 | 11 |  | Anomaly | corrosion | CHU-RAD (MPPL) |  | 06:04 |  | 786 | 8.74 | 70.1874383 | 23.12662984 | 98.719 | 73894.644 | 558.8 | API 5L X65 | 448 | 530 | 465 | [12 empty] | 88.2 |  |  | 20815918 | True | [6 empty] | 10.107 |  |  | 8.74 | False | False | False | False | False |  |  | 0.72 | 74.8 | F | corrosion | 66.64 |  | Longitudinal Weld | 85
Churwa-Radhanpur (MPPL) ROSEN 2023 | INT | 73910.308 |  | 230 | 314 | 11 | 18 | 0.961 | 1.849 | 204.5 | 11 |  | Anomaly | corrosion | CHU-RAD (MPPL) |  | 06:49 |  | 786 | 8.74 | 70.18754723 | 23.12672938 | 114.295 | 73910.308 | 558.8 | API 5L X65 | 448 | 530 | 465 | [12 empty] | 88.2 |  |  | 20816044 | True | [6 empty] | 9.914 |  |  | 8.74 | False | False | False | False | False |  |  | 0.72 | 74.8 | F | corrosion | 66.64 |  | Longitudinal Weld | 85
Churwa-Radhanpur (MPPL) ROSEN 2023 | INT | 73913.698 |  | 230 | 316 | 15 | 18 | 1.049 | 5.225 | 157 | 12 |  | Anomaly | corrosion | CHU-RAD (MPPL) |  | 05:14 |  | 786 | 8.74 | 70.18757077 | 23.12675103 | 117.671 | 73913.698 | 558.8 | API 5L X65 | 448 | 530 | 465 | [12 empty] | 88.2 |  |  | 20816046 | True | [6 empty] | 9.88 |  |  | 8.74 | False | False | False | False | False |  |  | 0.72 | 74.8 | F | corrosion | 66.64 |  | Longitudinal Weld | 85
Churwa-Radhanpur (MPPL) ROSEN 2023 | INT | 73914.513 |  | 230 | 318 | 14 | 18 | 1.049 | 6.036 | 157.5 | 12 |  | Anomaly | corrosion | CHU-RAD (MPPL) |  | 05:15 |  | 786 | 8.74 | 70.18757645 | 23.12675621 | 118.482 | 73914.513 | 558.8 | API 5L X65 | 448 | 530 | 465 | [12 empty] | 88.2 |  |  | 20816048 | True | [6 empty] | 9.874 |  |  | 8.74 | False | False | False | False | False |  |  | 0.72 | 74.8 | F | corrosion | 66.64 |  | Longitudinal Weld | 85
Churwa-Radhanpur (MPPL) ROSEN 2023 | INT | 73950.199 |  | 260 | 372 | 13 | 18 | 1.049 | 7.042 | 147 | 12 |  | Anomaly | corrosion | CHU-RAD (MPPL) |  | 04:54 |  | 786 | 8.74 | 70.18782436 | 23.12698342 | 153.978 | 73950.199 | 558.8 | API 5L X65 | 448 | 530 | 465 | [12 empty] | 88.2 |  |  | 20816105 | True | [6 empty] | 9.758 |  |  | 8.74 | False | False | False | False | False |  |  | 0.72 | 74.8 | F | corrosion | 66.64 |  | Longitudinal Weld | 85
Churwa-Radhanpur (MPPL) ROSEN 2023 | INT | 73951.023 |  | 260 | 373 | 13 | 18 | 1.224 | 7.861 | 149 | 14 |  | Anomaly | corrosion | CHU-RAD (MPPL) |  | 04:58 |  | 786 | 8.74 | 70.18783008 | 23.12698867 | 154.797 | 73951.023 | 558.8 | API 5L X65 | 448 | 530 | 465 | [12 empty] | 88.2 |  |  | 20816106 | True | [6 empty] | 9.764 |  |  | 8.74 | False | False | False | False | False |  |  | 0.72 | 74.8 | F | corrosion | 66.64 |  | Longitudinal Weld | 85
Churwa-Radhanpur (MPPL) ROSEN 2023 | INT | 73951.62 |  | 260 | 375 | 11 | 18 | 0.874 | 8.456 | 215.5 | 10 |  | Anomaly | corrosion | CHU-RAD (MPPL) |  | 07:11 |  | 786 | 8.74 | 70.18783423 | 23.12699247 | 155.392 | 73951.62 | 558.8 | API 5L X65 | 448 | 530 | 465 | [12 empty] | 88.2 |  |  | 20816108 | True | [6 empty] | 9.769 |  |  | 8.74 | False | False | False | False | False |  |  | 0.72 | 74.8 | F | corrosion | 66.64 |  | Longitudinal Weld | 85
Churwa-Radhanpur (MPPL) ROSEN 2023 | INT | 73952.953 |  | 260 | 380 | 13 | 18 | 0.961 | 9.781 | 206.5 | 11 |  | Anomaly | corrosion | CHU-RAD (MPPL) |  | 06:53 |  | 786 | 8.74 | 70.1878435 | 23.12700094 | 156.717 | 73952.953 | 558.8 | API 5L X65 | 448 | 530 | 465 | [12 empty] | 88.2 |  |  | 20816113 | True | [6 empty] | 9.782 |  |  | 8.74 | False | False | False | False | False |  |  | 0.72 | 74.8 | F | corrosion | 66.64 |  | Longitudinal Weld | 85
Churwa-Radhanpur (MPPL) ROSEN 2023 | INT | 73919.812 |  | 230 | 320 | 15 | 18 | 1.049 | 11.312 | 202 | 12 |  | Anomaly | corrosion | CHU-RAD (MPPL) |  | 06:44 |  | 786 | 8.74 | 70.1876134 | 23.12678988 | 123.758 | 73919.812 | 558.8 | API 5L X65 | 448 | 530 | 465 | [12 empty] | 88.2 |  |  | 20816050 | True | [6 empty] | 9.831 |  |  | 8.74 | False | False | False | False | False |  |  | 0.72 | 74.8 | F | corrosion | 66.64 |  | Longitudinal Weld | 85
Churwa-Radhanpur (MPPL) ROSEN 2023 | INT | 73921.109 |  | 240 | 321 | 12 | 18 | 0.874 | 1.228 | 212.5 | 10 |  | Anomaly | corrosion | CHU-RAD (MPPL) |  | 07:05 |  | 786 | 8.74 | 70.18762239 | 23.12679814 | 125.047 | 73921.109 | 558.8 | API 5L X65 | 448 | 530 | 465 | [12 empty] | 88.2 |  |  | 20816052 | True | [6 empty] | 9.819 |  |  | 8.74 | False | False | False | False | False |  |  | 0.72 | 74.8 | F | corrosion | 66.64 |  | Longitudinal Weld | 85
Churwa-Radhanpur (MPPL) ROSEN 2023 | INT | 73925.747 |  | 240 | 322 | 26 | 19 | 0.874 | 5.84 | 153.5 | 10 |  | Anomaly | corrosion | CHU-RAD (MPPL) |  | 05:07 |  | 786 | 8.74 | 70.18765455 | 23.12682771 | 129.659 | 73925.747 | 558.8 | API 5L X65 | 448 | 530 | 465 | [12 empty] | 88.2 |  |  | 20816053 | True | [6 empty] | 9.8 |  |  | 8.74 | False | False | False | False | False |  |  | 0.72 | 74.8 | F | corrosion | 66.64 |  | Longitudinal Weld | 85
Churwa-Radhanpur (MPPL) ROSEN 2023 | INT | 73926.584 |  | 240 | 323 | 15 | 18 | 0.961 | 6.672 | 179 | 11 |  | Anomaly | corrosion | CHU-RAD (MPPL) |  | 05:58 |  | 786 | 8.74 | 70.18766036 | 23.12683304 | 130.491 | 73926.584 | 558.8 | API 5L X65 | 448 | 530 | 465 | [12 empty] | 88.2 |  |  | 20816054 | True | [6 empty] | 9.8 |  |  | 8.74 | False | False | False | False | False |  |  | 0.72 | 74.8 | F | corrosion | 66.64 |  | Longitudinal Weld | 85
Churwa-Radhanpur (MPPL) ROSEN 2023 | INT | 73896.956 |  | 220 | 243 | 16 | 18 | 0.961 | 0.442 | 176.5 | 11 |  | Anomaly | corrosion | CHU-RAD (MPPL) |  | 05:53 |  | 786 | 8.74 | 70.18745436 | 23.12664456 | 101.019 | 73896.956 | 558.8 | API 5L X65 | 448 | 530 | 465 | [12 empty] | 88.2 |  |  | 20815972 | True | [6 empty] | 10.087 |  |  | 8.74 | False | False | False | False | False |  |  | 0.72 | 74.8 | F | corrosion | 66.64 |  | Longitudinal Weld | 85
Churwa-Radhanpur (MPPL) ROSEN 2023 | INT | 73897.116 |  | 220 | 244 | 25 | 18 | 1.311 | 0.601 | 177 | 15 |  | Anomaly | corrosion | CHU-RAD (MPPL) |  | 05:54 |  | 786 | 8.74 | 70.18745547 | 23.12664558 | 101.178 | 73897.116 | 558.8 | API 5L X65 | 448 | 530 | 465 | [12 empty] | 88.2 |  |  | 20815973 | True | [6 empty] | 10.085 |  |  | 8.74 | False | False | False | False | False |  |  | 0.72 | 74.8 | F | corrosion | 66.64 |  | Longitudinal Weld | 85
Churwa-Radhanpur (MPPL) ROSEN 2023 | INT | 73953.076 |  | 260 | 381 | 20 | 18 | 0.874 | 9.904 | 145 | 10 |  | Anomaly | corrosion | CHU-RAD (MPPL) |  | 04:50 |  | 786 | 8.74 | 70.18784437 | 23.12700172 | 156.84 | 73953.076 | 558.8 | API 5L X65 | 448 | 530 | 465 | [12 empty] | 88.2 |  |  | 20816114 | True | [6 empty] | 9.783 |  |  | 8.74 | False | False | False | False | False |  |  | 0.72 | 74.8 | F | corrosion | 66.64 |  | Longitudinal Weld | 85
Churwa-Radhanpur (MPPL) ROSEN 2023 | INT | 73954.478 |  | 260 | 385 | 14 | 18 | 1.224 | 11.299 | 211 | 14 |  | Anomaly | corrosion | CHU-RAD (MPPL) |  | 07:02 |  | 786 | 8.74 | 70.18785414 | 23.12701062 | 158.235 | 73954.478 | 558.8 | API 5L X65 | 448 | 530 | 465 | [12 empty] | 88.2 |  |  | 20816118 | True | [6 empty] | 9.797 |  |  | 8.74 | False | False | False | False | False |  |  | 0.72 | 74.8 | F | corrosion | 66.64 |  | Longitudinal Weld | 85
Churwa-Radhanpur (MPPL) ROSEN 2023 | INT | 73957.26 |  | 270 | 392 | 19 | 18 | 1.136 | 2.63 | 204 | 13 |  | Anomaly | corrosion | CHU-RAD (MPPL) |  | 06:48 |  | 786 | 8.74 | 70.18787357 | 23.12702827 | 161.004 | 73957.26 | 558.8 | API 5L X65 | 448 | 530 | 465 | [12 empty] | 88.2 |  |  | 20816126 | True | [6 empty] | 9.822 |  |  | 8.74 | False | False | False | False | False |  |  | 0.72 | 74.8 | F | corrosion | 66.64 |  | Longitudinal Weld | 85
Churwa-Radhanpur (MPPL) ROSEN 2023 | INT | 73958.479 |  | 270 | 395 | 11 | 18 | 1.049 | 3.844 | 204.5 | 12 |  | Anomaly | corrosion | CHU-RAD (MPPL) |  | 06:49 |  | 786 | 8.74 | 70.18788206 | 23.12703602 | 162.218 | 73958.479 | 558.8 | API 5L X65 | 448 | 530 | 465 | [12 empty] | 88.2 |  |  | 20816129 | True | [6 empty] | 9.829 |  |  | 8.74 | False | False | False | False | False |  |  | 0.72 | 74.8 | F | corrosion | 66.64 |  | Longitudinal Weld | 85
Churwa-Radhanpur (MPPL) ROSEN 2023 | INT | 73926.917 |  | 240 | 328 | 24 | 18 | 1.136 | 7.003 | 180.5 | 13 |  | Anomaly | corrosion | CHU-RAD (MPPL) |  | 06:01 |  | 786 | 8.74 | 70.18766267 | 23.12683516 | 130.822 | 73926.917 | 558.8 | API 5L X65 | 448 | 530 | 465 | [12 empty] | 88.2 |  |  | 20816059 | True | [6 empty] | 9.8 |  |  | 8.74 | False | False | False | False | False |  |  | 0.72 | 74.8 | F | corrosion | 66.64 |  | Longitudinal Weld | 85
Churwa-Radhanpur (MPPL) ROSEN 2023 | INT | 73928.462 |  | 240 | 342 | 18 | 18 | 1.224 | 8.539 | 179 | 14 |  | Anomaly | corrosion | CHU-RAD (MPPL) |  | 05:58 |  | 786 | 8.74 | 70.18767341 | 23.12684498 | 132.358 | 73928.462 | 558.8 | API 5L X65 | 448 | 530 | 465 | [12 empty] | 88.2 |  |  | 20816073 | True | [6 empty] | 9.801 |  |  | 8.74 | False | False | False | False | False |  |  | 0.72 | 74.8 | F | corrosion | 66.64 |  | Longitudinal Weld | 85
Churwa-Radhanpur (MPPL) ROSEN 2023 | INT | 73928.682 |  | 240 | 345 | 22 | 18 | 1.486 | 8.758 | 180.5 | 17 |  | Anomaly | corrosion | CHU-RAD (MPPL) |  | 06:01 |  | 786 | 8.74 | 70.18767494 | 23.12684638 | 132.577 | 73928.682 | 558.8 | API 5L X65 | 448 | 530 | 465 | [12 empty] | 88.2 |  |  | 20816076 | True | [6 empty] | 9.801 |  |  | 8.74 | False | False | False | False | False |  |  | 0.72 | 74.8 | F | corrosion | 66.64 |  | Longitudinal Weld | 85
Churwa-Radhanpur (MPPL) ROSEN 2023 | INT | 73928.733 |  | 240 | 346 | 23 | 18 | 1.573 | 8.808 | 179.5 | 18 |  | Anomaly | corrosion | CHU-RAD (MPPL) |  | 05:59 |  | 786 | 8.74 | 70.18767529 | 23.1268467 | 132.627 | 73928.733 | 558.8 | API 5L X65 | 448 | 530 | 465 | [12 empty] | 88.2 |  |  | 20816077 | True | [6 empty] | 9.801 |  |  | 8.74 | False | False | False | False | False |  |  | 0.72 | 74.8 | F | corrosion | 66.64 |  | Longitudinal Weld | 85
Churwa-Radhanpur (MPPL) ROSEN 2023 | INT | 73897.61 |  | 220 | 247 | 16 | 18 | 1.049 | 1.092 | 180.5 | 12 |  | Anomaly | corrosion | CHU-RAD (MPPL) |  | 06:01 |  | 786 | 8.74 | 70.1874589 | 23.12664872 | 101.669 | 73897.61 | 558.8 | API 5L X65 | 448 | 530 | 465 | [12 empty] | 88.2 |  |  | 20815976 | True | [6 empty] | 10.078 |  |  | 8.74 | False | False | False | False | False |  |  | 0.72 | 74.8 | F | corrosion | 66.64 |  | Longitudinal Weld | 85
Churwa-Radhanpur (MPPL) ROSEN 2023 | INT | 73898.334 |  | 220 | 251 | 17 | 18 | 1.573 | 1.812 | 182 | 18 |  | Anomaly | corrosion | CHU-RAD (MPPL) |  | 06:04 |  | 786 | 8.74 | 70.18746394 | 23.12665332 | 102.389 | 73898.334 | 558.8 | API 5L X65 | 448 | 530 | 465 | [12 empty] | 88.2 |  |  | 20815980 | True | [6 empty] | 10.068 |  |  | 8.74 | False | False | False | False | False |  |  | 0.72 | 74.8 | F | corrosion | 66.64 |  | Longitudinal Weld | 85
Churwa-Radhanpur (MPPL) ROSEN 2023 | INT | 73898.486 |  | 220 | 252 | 22 | 18 | 1.398 | 1.963 | 178 | 16 |  | Anomaly | corrosion | CHU-RAD (MPPL) |  | 05:56 |  | 786 | 8.74 | 70.18746499 | 23.12665428 | 102.54 | 73898.486 | 558.8 | API 5L X65 | 448 | 530 | 465 | [12 empty] | 88.2 |  |  | 20815981 | True | [6 empty] | 10.065 |  |  | 8.74 | False | False | False | False | False |  |  | 0.72 | 74.8 | F | corrosion | 66.64 |  | Longitudinal Weld | 85
Churwa-Radhanpur (MPPL) ROSEN 2023 | INT | 73898.619 |  | 220 | 253 | 22 | 18 | 1.224 | 2.095 | 179.5 | 14 |  | Anomaly | corrosion | CHU-RAD (MPPL) |  | 05:59 |  | 786 | 8.74 | 70.18746592 | 23.12665513 | 102.672 | 73898.619 | 558.8 | API 5L X65 | 448 | 530 | 465 | [12 empty] | 88.2 |  |  | 20815982 | True | [6 empty] | 10.063 |  |  | 8.74 | False | False | False | False | False |  |  | 0.72 | 74.8 | F | corrosion | 66.64 |  | Longitudinal Weld | 85
Churwa-Radhanpur (MPPL) ROSEN 2023 | INT | 73929.999 |  | 240 | 353 | 16 | 18 | 0.874 | 10.066 | 181 | 10 |  | Anomaly | corrosion | CHU-RAD (MPPL) |  | 06:02 |  | 786 | 8.74 | 70.1876841 | 23.12685474 | 133.885 | 73929.999 | 558.8 | API 5L X65 | 448 | 530 | 465 | [12 empty] | 88.2 |  |  | 20816084 | True | [6 empty] | 9.799 |  |  | 8.74 | False | False | False | False | False |  |  | 0.72 | 74.8 | F | corrosion | 66.64 |  | Longitudinal Weld | 85
Churwa-Radhanpur (MPPL) ROSEN 2023 | INT | 73932.991 |  | 250 | 355 | 11 | 18 | 0.961 | 1.5 | 159.5 | 11 |  | Anomaly | corrosion | CHU-RAD (MPPL) |  | 05:19 |  | 786 | 8.74 | 70.18770496 | 23.12687374 | 136.863 | 73932.991 | 558.8 | API 5L X65 | 448 | 530 | 465 | [12 empty] | 88.2 |  |  | 20816087 | True | [6 empty] | 9.788 |  |  | 8.74 | False | False | False | False | False |  |  | 0.72 | 74.8 | F | corrosion | 66.64 |  | Longitudinal Weld | 85
Churwa-Radhanpur (MPPL) ROSEN 2023 | INT | 73938.136 |  | 250 | 360 | 18 | 18 | 1.136 | 6.618 | 156.5 | 13 |  | Anomaly | corrosion | CHU-RAD (MPPL) |  | 05:13 |  | 786 | 8.74 | 70.1877407 | 23.12690651 | 141.981 | 73938.136 | 558.8 | API 5L X65 | 448 | 530 | 465 | [12 empty] | 88.2 |  |  | 20816092 | True | [6 empty] | 9.765 |  |  | 8.74 | False | False | False | False | False |  |  | 0.72 | 74.8 | F | corrosion | 66.64 |  | Longitudinal Weld | 85
Churwa-Radhanpur (MPPL) ROSEN 2023 | INT | 73938.534 |  | 250 | 362 | 15 | 18 | 0.874 | 7.015 | 158.5 | 10 |  | Anomaly | corrosion | CHU-RAD (MPPL) |  | 05:17 |  | 786 | 8.74 | 70.18774346 | 23.12690905 | 142.378 | 73938.534 | 558.8 | API 5L X65 | 448 | 530 | 465 | [12 empty] | 88.2 |  |  | 20816094 | True | [6 empty] | 9.763 |  |  | 8.74 | False | False | False | False | False |  |  | 0.72 | 74.8 | F | corrosion | 66.64 |  | Longitudinal Weld | 85
Churwa-Radhanpur (MPPL) ROSEN 2023 | INT | 73959.129 |  | 270 | 398 | 20 | 18 | 0.961 | 4.49 | 148.5 | 11 |  | Anomaly | corrosion | CHU-RAD (MPPL) |  | 04:57 |  | 786 | 8.74 | 70.18788658 | 23.12704015 | 162.864 | 73959.129 | 558.8 | API 5L X65 | 448 | 530 | 465 | [12 empty] | 88.2 |  |  | 20816132 | True | [6 empty] | 9.832 |  |  | 8.74 | False | False | False | False | False |  |  | 0.72 | 74.8 | F | corrosion | 66.64 |  | Longitudinal Weld | 85
Churwa-Radhanpur (MPPL) ROSEN 2023 | INT | 73959.902 |  | 270 | 402 | 15 | 18 | 0.874 | 5.26 | 205.5 | 10 |  | Anomaly | corrosion | CHU-RAD (MPPL) |  | 06:51 |  | 786 | 8.74 | 70.18789195 | 23.12704508 | 163.634 | 73959.902 | 558.8 | API 5L X65 | 448 | 530 | 465 | [12 empty] | 88.2 |  |  | 20816136 | True | [6 empty] | 9.836 |  |  | 8.74 | False | False | False | False | False |  |  | 0.72 | 74.8 | F | corrosion | 66.64 |  | Longitudinal Weld | 85
Churwa-Radhanpur (MPPL) ROSEN 2023 | INT | 73960.507 |  | 270 | 403 | 14 | 18 | 1.748 | 5.861 | 152 | 20 |  | Anomaly | corrosion | CHU-RAD (MPPL) |  | 05:04 |  | 786 | 8.74 | 70.18789615 | 23.12704894 | 164.235 | 73960.507 | 558.8 | API 5L X65 | 448 | 530 | 465 | [12 empty] | 88.2 |  |  | 20816137 | True | [6 empty] | 9.839 |  |  | 8.74 | False | False | False | False | False |  |  | 0.72 | 74.8 | F | corrosion | 66.64 |  | Longitudinal Weld | 85
Churwa-Radhanpur (MPPL) ROSEN 2023 | INT | 73961.602 |  | 270 | 407 | 22 | 18 | 0.961 | 6.952 | 155.5 | 11 |  | Anomaly | corrosion | CHU-RAD (MPPL) |  | 05:11 |  | 786 | 8.74 | 70.18790375 | 23.12705593 | 165.326 | 73961.602 | 558.8 | API 5L X65 | 448 | 530 | 465 | [12 empty] | 88.2 |  |  | 20816141 | True | [6 empty] | 9.844 |  |  | 8.74 | False | False | False | False | False |  |  | 0.72 | 74.8 | F | corrosion | 66.64 |  | Longitudinal Weld | 85
Churwa-Radhanpur (MPPL) ROSEN 2023 | INT | 73899.317 |  | 220 | 257 | 25 | 18 | 1.049 | 2.789 | 182.5 | 12 |  | Anomaly | corrosion | CHU-RAD (MPPL) |  | 06:05 |  | 786 | 8.74 | 70.18747077 | 23.12665956 | 103.366 | 73899.317 | 558.8 | API 5L X65 | 448 | 530 | 465 | [12 empty] | 88.2 |  |  | 20815986 | True | [6 empty] | 10.053 |  |  | 8.74 | False | False | False | False | False |  |  | 0.72 | 74.8 | F | corrosion | 66.64 |  | Longitudinal Weld | 85
Churwa-Radhanpur (MPPL) ROSEN 2023 | INT | 73899.913 |  | 220 | 260 | 25 | 18 | 1.224 | 3.38 | 172.5 | 14 |  | Anomaly | corrosion | CHU-RAD (MPPL) |  | 05:45 |  | 786 | 8.74 | 70.18747492 | 23.12666333 | 103.957 | 73899.913 | 558.8 | API 5L X65 | 448 | 530 | 465 | [12 empty] | 88.2 |  |  | 20815989 | True | [6 empty] | 10.043 |  |  | 8.74 | False | False | False | False | False |  |  | 0.72 | 74.8 | F | corrosion | 66.64 |  | Longitudinal Weld | 85
Churwa-Radhanpur (MPPL) ROSEN 2023 | INT | 73900.27 |  | 220 | 263 | 25 | 18 | 0.961 | 3.736 | 179 | 11 |  | Anomaly | corrosion | CHU-RAD (MPPL) |  | 05:58 |  | 786 | 8.74 | 70.18747741 | 23.12666559 | 104.313 | 73900.27 | 558.8 | API 5L X65 | 448 | 530 | 465 | [12 empty] | 88.2 |  |  | 20815992 | True | [6 empty] | 10.038 |  |  | 8.74 | False | False | False | False | False |  |  | 0.72 | 74.8 | F | corrosion | 66.64 |  | Longitudinal Weld | 85
Churwa-Radhanpur (MPPL) ROSEN 2023 | INT | 73900.603 |  | 220 | 264 | 34 | 25 | 0.874 | 4.067 | 188.5 | 10 |  | Anomaly | corrosion | CHU-RAD (MPPL) |  | 06:17 |  | 786 | 8.74 | 70.18747973 | 23.1266677 | 104.644 | 73900.603 | 558.8 | API 5L X65 | 448 | 530 | 465 | [12 empty] | 88.2 |  |  | 20815993 | True | [6 empty] | 10.032 |  |  | 8.74 | False | False | False | False | False |  |  | 0.72 | 74.8 | F | corrosion | 66.64 |  | Longitudinal Weld | 85
Churwa-Radhanpur (MPPL) ROSEN 2023 | INT | 73901.088 |  | 220 | 269 | 18 | 18 | 1.486 | 4.549 | 201.5 | 17 |  | Anomaly | corrosion | CHU-RAD (MPPL) |  | 06:43 |  | 786 | 8.74 | 70.18748311 | 23.12667078 | 105.126 | 73901.088 | 558.8 | API 5L X65 | 448 | 530 | 465 | [12 empty] | 88.2 |  |  | 20815998 | True | [6 empty] | 10.025 |  |  | 8.74 | False | False | False | False | False |  |  | 0.72 | 74.8 | F | corrosion | 66.64 |  | Longitudinal Weld | 85
Churwa-Radhanpur (MPPL) ROSEN 2023 | INT | 73901.339 |  | 220 | 272 | 20 | 18 | 0.874 | 4.798 | 190 | 10 |  | Anomaly | corrosion | CHU-RAD (MPPL) |  | 06:20 |  | 786 | 8.74 | 70.18748486 | 23.12667236 | 105.375 | 73901.339 | 558.8 | API 5L X65 | 448 | 530 | 465 | [12 empty] | 88.2 |  |  | 20816001 | True | [6 empty] | 10.021 |  |  | 8.74 | False | False | False | False | False |  |  | 0.72 | 74.8 | F | corrosion | 66.64 |  | Longitudinal Weld | 85
Churwa-Radhanpur (MPPL) ROSEN 2023 | INT | 73902.683 |  | 220 | 277 | 15 | 18 | 1.136 | 6.133 | 182.5 | 13 |  | Anomaly | corrosion | CHU-RAD (MPPL) |  | 06:05 |  | 786 | 8.74 | 70.18749424 | 23.12668086 | 106.71 | 73902.683 | 558.8 | API 5L X65 | 448 | 530 | 465 | [12 empty] | 88.2 |  |  | 20816006 | True | [6 empty] | 10.001 |  |  | 8.74 | False | False | False | False | False |  |  | 0.72 | 74.8 | F | corrosion | 66.64 |  | Longitudinal Weld | 85
Churwa-Radhanpur (MPPL) ROSEN 2023 | INT | 73902.789 |  | 220 | 278 | 20 | 18 | 0.874 | 6.239 | 184 | 10 |  | Anomaly | corrosion | CHU-RAD (MPPL) |  | 06:08 |  | 786 | 8.74 | 70.18749498 | 23.12668153 | 106.816 | 73902.789 | 558.8 | API 5L X65 | 448 | 530 | 465 | [12 empty] | 88.2 |  |  | 20816007 | True | [6 empty] | 9.999 |  |  | 8.74 | False | False | False | False | False |  |  | 0.72 | 74.8 | F | corrosion | 66.64 |  | Longitudinal Weld | 85
Churwa-Radhanpur (MPPL) ROSEN 2023 | INT | 73902.865 |  | 220 | 279 | 15 | 18 | 0.961 | 6.315 | 171 | 11 |  | Anomaly | corrosion | CHU-RAD (MPPL) |  | 05:42 |  | 786 | 8.74 | 70.18749551 | 23.12668202 | 106.892 | 73902.865 | 558.8 | API 5L X65 | 448 | 530 | 465 | [12 empty] | 88.2 |  |  | 20816008 | True | [6 empty] | 9.998 |  |  | 8.74 | False | False | False | False | False |  |  | 0.72 | 74.8 | F | corrosion | 66.64 |  | Longitudinal Weld | 85
Churwa-Radhanpur (MPPL) ROSEN 2023 | INT | 73902.98 |  | 220 | 281 | 11 | 18 | 1.136 | 6.429 | 164 | 13 |  | Anomaly | corrosion | CHU-RAD (MPPL) |  | 05:28 |  | 786 | 8.74 | 70.18749631 | 23.12668274 | 107.006 | 73902.98 | 558.8 | API 5L X65 | 448 | 530 | 465 | [12 empty] | 88.2 |  |  | 20816010 | True | [6 empty] | 9.997 |  |  | 8.74 | False | False | False | False | False |  |  | 0.72 | 74.8 | F | corrosion | 66.64 |  | Longitudinal Weld | 85
Churwa-Radhanpur (MPPL) ROSEN 2023 | INT | 73904.12 |  | 220 | 288 | 13 | 18 | 0.961 | 7.562 | 161.5 | 11 |  | Anomaly | corrosion | CHU-RAD (MPPL) |  | 05:23 |  | 786 | 8.74 | 70.18750426 | 23.12668996 | 108.139 | 73904.12 | 558.8 | API 5L X65 | 448 | 530 | 465 | [12 empty] | 88.2 |  |  | 20816017 | True | [6 empty] | 9.982 |  |  | 8.74 | False | False | False | False | False |  |  | 0.72 | 74.8 | F | corrosion | 66.64 |  | Longitudinal Weld | 85
Churwa-Radhanpur (MPPL) ROSEN 2023 | INT | 73904.322 |  | 220 | 289 | 11 | 18 | 1.311 | 7.763 | 202.5 | 15 |  | Anomaly | corrosion | CHU-RAD (MPPL) |  | 06:45 |  | 786 | 8.74 | 70.18750567 | 23.12669124 | 108.34 | 73904.322 | 558.8 | API 5L X65 | 448 | 530 | 465 | [12 empty] | 88.2 |  |  | 20816018 | True | [6 empty] | 9.98 |  |  | 8.74 | False | False | False | False | False |  |  | 0.72 | 74.8 | F | corrosion | 66.64 |  | Longitudinal Weld | 85
Churwa-Radhanpur (MPPL) ROSEN 2023 | INT | 73963.852 |  | 270 | 412 | 14 | 18 | 0.961 | 9.191 | 177.5 | 11 |  | Anomaly | corrosion | CHU-RAD (MPPL) |  | 05:55 |  | 786 | 8.74 | 70.18791933 | 23.12707032 | 167.565 | 73963.852 | 558.8 | API 5L X65 | 448 | 530 | 465 | [12 empty] | 88.2 |  |  | 20816146 | True | [6 empty] | 9.858 |  |  | 8.74 | False | False | False | False | False |  |  | 0.72 | 74.8 | F | corrosion | 66.64 |  | Longitudinal Weld | 85
Churwa-Radhanpur (MPPL) ROSEN 2023 | INT | 73964.71 |  | 270 | 414 | 21 | 18 | 0.961 | 10.043 | 163 | 11 |  | Anomaly | corrosion | CHU-RAD (MPPL) |  | 05:26 |  | 786 | 8.74 | 70.18792526 | 23.1270758 | 168.417 | 73964.71 | 558.8 | API 5L X65 | 448 | 530 | 465 | [12 empty] | 88.2 |  |  | 20816148 | True | [6 empty] | 9.863 |  |  | 8.74 | False | False | False | False | False |  |  | 0.72 | 74.8 | F | corrosion | 66.64 |  | Longitudinal Weld | 85
Churwa-Radhanpur (MPPL) ROSEN 2023 | INT | 73966.168 |  | 280 | 417 | 28 | 20 | 1.136 | 0.086 | 207 | 13 |  | Anomaly | corrosion | CHU-RAD (MPPL) |  | 06:54 |  | 786 | 8.74 | 70.18793535 | 23.12708512 | 169.868 | 73966.168 | 558.8 | API 5L X65 | 448 | 530 | 465 | [12 empty] | 88.2 |  |  | 20816152 | True | [6 empty] | 9.872 |  |  | 8.74 | False | False | False | False | False |  |  | 0.72 | 74.8 | F | corrosion | 66.64 |  | Longitudinal Weld | 85
Churwa-Radhanpur (MPPL) ROSEN 2023 | INT | 73968.037 |  | 280 | 421 | 12 | 18 | 0.874 | 1.945 | 154.5 | 10 |  | Anomaly | corrosion | CHU-RAD (MPPL) |  | 05:09 |  | 786 | 8.74 | 70.18794829 | 23.12709706 | 171.727 | 73968.037 | 558.8 | API 5L X65 | 448 | 530 | 465 | [12 empty] | 88.2 |  |  | 20816156 | True | [6 empty] | 9.88 |  |  | 8.74 | False | False | False | False | False |  |  | 0.72 | 74.8 | F | corrosion | 66.64 |  | Longitudinal Weld | 85
Churwa-Radhanpur (MPPL) ROSEN 2023 | INT | 73969.771 |  | 280 | 428 | 13 | 18 | 0.961 | 3.668 | 156.5 | 11 |  | Anomaly | corrosion | CHU-RAD (MPPL) |  | 05:13 |  | 786 | 8.74 | 70.1879603 | 23.12710812 | 173.45 | 73969.771 | 558.8 | API 5L X65 | 448 | 530 | 465 | [12 empty] | 88.2 |  |  | 20816163 | True | [6 empty] | 9.887 |  |  | 8.74 | False | False | False | False | False |  |  | 0.72 | 74.8 | F | corrosion | 66.64 |  | Longitudinal Weld | 85
Churwa-Radhanpur (MPPL) ROSEN 2023 | INT | 73970.131 |  | 280 | 432 | 14 | 18 | 0.874 | 4.026 | 187 | 10 |  | Anomaly | corrosion | CHU-RAD (MPPL) |  | 06:14 |  | 786 | 8.74 | 70.18796279 | 23.12711042 | 173.808 | 73970.131 | 558.8 | API 5L X65 | 448 | 530 | 465 | [12 empty] | 88.2 |  |  | 20816167 | True | [6 empty] | 9.889 |  |  | 8.74 | False | False | False | False | False |  |  | 0.72 | 74.8 | F | corrosion | 66.64 |  | Longitudinal Weld | 85
Churwa-Radhanpur (MPPL) ROSEN 2023 | INT | 73970.886 |  | 280 | 435 | 18 | 18 | 0.961 | 4.778 | 157.5 | 11 |  | Anomaly | corrosion | CHU-RAD (MPPL) |  | 05:15 |  | 786 | 8.74 | 70.18796802 | 23.12711525 | 174.56 | 73970.886 | 558.8 | API 5L X65 | 448 | 530 | 465 | [12 empty] | 88.2 |  |  | 20816170 | True | [6 empty] | 9.894 |  |  | 8.74 | False | False | False | False | False |  |  | 0.72 | 74.8 | F | corrosion | 66.64 |  | Longitudinal Weld | 85
Churwa-Radhanpur (MPPL) ROSEN 2023 | INT | 73971.236 |  | 280 | 436 | 19 | 18 | 0.874 | 5.125 | 157 | 10 |  | Anomaly | corrosion | CHU-RAD (MPPL) |  | 05:14 |  | 786 | 8.74 | 70.18797044 | 23.12711748 | 174.907 | 73971.236 | 558.8 | API 5L X65 | 448 | 530 | 465 | [12 empty] | 88.2 |  |  | 20816171 | True | [6 empty] | 9.896 |  |  | 8.74 | False | False | False | False | False |  |  | 0.72 | 74.8 | F | corrosion | 66.64 |  | Longitudinal Weld | 85
Churwa-Radhanpur (MPPL) ROSEN 2023 | INT | 73905.053 |  | 220 | 295 | 19 | 27 | 1.049 | 8.489 | 161.5 | 12 |  | Anomaly | corrosion | CHU-RAD (MPPL) |  | 05:23 |  | 786 | 8.74 | 70.18751076 | 23.12669587 | 109.066 | 73905.053 | 558.8 | API 5L X65 | 448 | 530 | 465 | [12 empty] | 88.2 |  |  | 20816024 | True | [6 empty] | 9.97 |  |  | 8.74 | False | False | False | False | False |  |  | 0.72 | 74.8 | F | corrosion | 66.64 |  | Longitudinal Weld | 85
Churwa-Radhanpur (MPPL) ROSEN 2023 | INT | 73905.297 |  | 220 | 300 | 19 | 18 | 0.874 | 8.731 | 183 | 10 |  | Anomaly | corrosion | CHU-RAD (MPPL) |  | 06:06 |  | 786 | 8.74 | 70.18751246 | 23.12669742 | 109.308 | 73905.297 | 558.8 | API 5L X65 | 448 | 530 | 465 | [12 empty] | 88.2 |  |  | 20816029 | True | [6 empty] | 9.968 |  |  | 8.74 | False | False | False | False | False |  |  | 0.72 | 74.8 | F | corrosion | 66.64 |  | Longitudinal Weld | 85
Churwa-Radhanpur (MPPL) ROSEN 2023 | INT | 73905.985 |  | 220 | 303 | 21 | 18 | 0.961 | 9.415 | 172.5 | 11 |  | Anomaly | corrosion | CHU-RAD (MPPL) |  | 05:45 |  | 786 | 8.74 | 70.18751724 | 23.12670179 | 109.992 | 73905.985 | 558.8 | API 5L X65 | 448 | 530 | 465 | [12 empty] | 88.2 |  |  | 20816032 | True | [6 empty] | 9.961 |  |  | 8.74 | False | False | False | False | False |  |  | 0.72 | 74.8 | F | corrosion | 66.64 |  | Longitudinal Weld | 85
Churwa-Radhanpur (MPPL) ROSEN 2023 | INT | 73906.466 |  | 220 | 307 | 16 | 18 | 0.874 | 9.893 | 208 | 10 |  | Anomaly | corrosion | CHU-RAD (MPPL) |  | 06:56 |  | 786 | 8.74 | 70.18752058 | 23.12670484 | 110.47 | 73906.466 | 558.8 | API 5L X65 | 448 | 530 | 465 | [12 empty] | 88.2 |  |  | 20816036 | True | [6 empty] | 9.956 |  |  | 8.74 | False | False | False | False | False |  |  | 0.72 | 74.8 | F | corrosion | 66.64 |  | Longitudinal Weld | 85
Churwa-Radhanpur (MPPL) ROSEN 2023 | INT | 73926.671 |  | 240 | 324 | 16 | 18 | 1.049 | 6.758 | 178.5 | 12 |  | Anomaly | corrosion | CHU-RAD (MPPL) |  | 05:57 |  | 786 | 8.74 | 70.18766096 | 23.12683359 | 130.577 | 73926.671 | 558.8 | API 5L X65 | 448 | 530 | 465 | [12 empty] | 88.2 |  |  | 20816055 | True | [6 empty] | 9.8 |  |  | 8.74 | False | False | False | False | False |  |  | 0.72 | 74.8 | F | corrosion | 66.64 |  | Longitudinal Weld | 85
Churwa-Radhanpur (MPPL) ROSEN 2023 | INT | 73926.968 |  | 240 | 329 | 18 | 22 | 1.136 | 7.054 | 179 | 13 |  | Anomaly | corrosion | CHU-RAD (MPPL) |  | 05:58 |  | 786 | 8.74 | 70.18766302 | 23.12683549 | 130.873 | 73926.968 | 558.8 | API 5L X65 | 448 | 530 | 465 | [12 empty] | 88.2 |  |  | 20816060 | True | [6 empty] | 9.8 |  |  | 8.74 | False | False | False | False | False |  |  | 0.72 | 74.8 | F | corrosion | 66.64 |  | Longitudinal Weld | 85
Churwa-Radhanpur (MPPL) ROSEN 2023 | INT | 73927.06 |  | 240 | 330 | 14 | 18 | 1.136 | 7.145 | 178.5 | 13 |  | Anomaly | corrosion | CHU-RAD (MPPL) |  | 05:57 |  | 786 | 8.74 | 70.18766366 | 23.12683607 | 130.964 | 73927.06 | 558.8 | API 5L X65 | 448 | 530 | 465 | [12 empty] | 88.2 |  |  | 20816061 | True | [6 empty] | 9.8 |  |  | 8.74 | False | False | False | False | False |  |  | 0.72 | 74.8 | F | corrosion | 66.64 |  | Longitudinal Weld | 85
Churwa-Radhanpur (MPPL) ROSEN 2023 | INT | 73971.885 |  | 280 | 440 | 11 | 18 | 1.049 | 5.771 | 166 | 12 |  | Anomaly | corrosion | CHU-RAD (MPPL) |  | 05:32 |  | 786 | 8.74 | 70.18797494 | 23.12712162 | 175.553 | 73971.885 | 558.8 | API 5L X65 | 448 | 530 | 465 | [12 empty] | 88.2 |  |  | 20816175 | True | [6 empty] | 9.901 |  |  | 8.74 | False | False | False | False | False |  |  | 0.72 | 74.8 | F | corrosion | 66.64 |  | Longitudinal Weld | 85
Churwa-Radhanpur (MPPL) ROSEN 2023 | INT | 73972.327 |  | 280 | 442 | 16 | 18 | 1.049 | 6.21 | 157 | 12 |  | Anomaly | corrosion | CHU-RAD (MPPL) |  | 05:14 |  | 786 | 8.74 | 70.187978 | 23.12712444 | 175.992 | 73972.327 | 558.8 | API 5L X65 | 448 | 530 | 465 | [12 empty] | 88.2 |  |  | 20816177 | True | [6 empty] | 9.904 |  |  | 8.74 | False | False | False | False | False |  |  | 0.72 | 74.8 | F | corrosion | 66.64 |  | Longitudinal Weld | 85
Churwa-Radhanpur (MPPL) ROSEN 2023 | INT | 73976.541 |  | 280 | 443 | 13 | 18 | 0.874 | 10.407 | 181 | 10 |  | Anomaly | corrosion | CHU-RAD (MPPL) |  | 06:02 |  | 786 | 8.74 | 70.18800728 | 23.12715133 | 180.189 | 73976.541 | 558.8 | API 5L X65 | 448 | 530 | 465 | [12 empty] | 88.2 |  |  | 20816178 | True | [6 empty] | 9.944 |  |  | 8.74 | False | False | False | False | False |  |  | 0.72 | 74.8 | F | corrosion | 66.64 |  | Longitudinal Weld | 85
Churwa-Radhanpur (MPPL) ROSEN 2023 | INT | 73927.152 |  | 240 | 332 | 14 | 22 | 1.224 | 7.236 | 180.5 | 14 |  | Anomaly | corrosion | CHU-RAD (MPPL) |  | 06:01 |  | 786 | 8.74 | 70.1876643 | 23.12683665 | 131.055 | 73927.152 | 558.8 | API 5L X65 | 448 | 530 | 465 | [12 empty] | 88.2 |  |  | 20816063 | True | [6 empty] | 9.8 |  |  | 8.74 | False | False | False | False | False |  |  | 0.72 | 74.8 | F | corrosion | 66.64 |  | Longitudinal Weld | 85
Churwa-Radhanpur (MPPL) ROSEN 2023 | INT | 73927.28 |  | 240 | 334 | 13 | 19 | 1.136 | 7.364 | 182 | 13 |  | Anomaly | corrosion | CHU-RAD (MPPL) |  | 06:04 |  | 786 | 8.74 | 70.18766519 | 23.12683747 | 131.183 | 73927.28 | 558.8 | API 5L X65 | 448 | 530 | 465 | [12 empty] | 88.2 |  |  | 20816065 | True | [6 empty] | 9.8 |  |  | 8.74 | False | False | False | False | False |  |  | 0.72 | 74.8 | F | corrosion | 66.64 |  | Longitudinal Weld | 85
Churwa-Radhanpur (MPPL) ROSEN 2023 | INT | 73927.442 |  | 240 | 335 | 12 | 18 | 0.961 | 7.525 | 182.5 | 11 |  | Anomaly | corrosion | CHU-RAD (MPPL) |  | 06:05 |  | 786 | 8.74 | 70.18766632 | 23.1268385 | 131.344 | 73927.442 | 558.8 | API 5L X65 | 448 | 530 | 465 | [12 empty] | 88.2 |  |  | 20816066 | True | [6 empty] | 9.8 |  |  | 8.74 | False | False | False | False | False |  |  | 0.72 | 74.8 | F | corrosion | 66.64 |  | Longitudinal Weld | 85
Churwa-Radhanpur (MPPL) ROSEN 2023 | INT | 73927.527 |  | 240 | 336 | 15 | 18 | 1.049 | 7.609 | 182.5 | 12 |  | Anomaly | corrosion | CHU-RAD (MPPL) |  | 06:05 |  | 786 | 8.74 | 70.1876669 | 23.12683904 | 131.428 | 73927.527 | 558.8 | API 5L X65 | 448 | 530 | 465 | [12 empty] | 88.2 |  |  | 20816067 | True | [6 empty] | 9.8 |  |  | 8.74 | False | False | False | False | False |  |  | 0.72 | 74.8 | F | corrosion | 66.64 |  | Longitudinal Weld | 85
Churwa-Radhanpur (MPPL) ROSEN 2023 | INT | 73928.001 |  | 240 | 338 | 25 | 24 | 1.049 | 8.08 | 180.5 | 12 |  | Anomaly | corrosion | CHU-RAD (MPPL) |  | 06:01 |  | 786 | 8.74 | 70.1876702 | 23.12684205 | 131.899 | 73928.001 | 558.8 | API 5L X65 | 448 | 530 | 465 | [12 empty] | 88.2 |  |  | 20816069 | True | [6 empty] | 9.801 |  |  | 8.74 | False | False | False | False | False |  |  | 0.72 | 74.8 | F | corrosion | 66.64 |  | Longitudinal Weld | 85
Churwa-Radhanpur (MPPL) ROSEN 2023 | INT | 73928.051 |  | 240 | 339 | 24 | 32 | 0.874 | 8.13 | 178.5 | 10 |  | Anomaly | corrosion | CHU-RAD (MPPL) |  | 05:57 |  | 786 | 8.74 | 70.18767055 | 23.12684237 | 131.949 | 73928.051 | 558.8 | API 5L X65 | 448 | 530 | 465 | [12 empty] | 88.2 |  |  | 20816070 | True | [6 empty] | 9.801 |  |  | 8.74 | False | False | False | False | False |  |  | 0.72 | 74.8 | F | corrosion | 66.64 |  | Longitudinal Weld | 85
Churwa-Radhanpur (MPPL) ROSEN 2023 | INT | 73928.373 |  | 240 | 340 | 16 | 27 | 1.136 | 8.45 | 180.5 | 13 |  | Anomaly | corrosion | CHU-RAD (MPPL) |  | 06:01 |  | 786 | 8.74 | 70.18767278 | 23.12684442 | 132.269 | 73928.373 | 558.8 | API 5L X65 | 448 | 530 | 465 | [12 empty] | 88.2 |  |  | 20816071 | True | [6 empty] | 9.801 |  |  | 8.74 | False | False | False | False | False |  |  | 0.72 | 74.8 | F | corrosion | 66.64 |  | Longitudinal Weld | 85
Churwa-Radhanpur (MPPL) ROSEN 2023 | INT | 73928.421 |  | 240 | 341 | 15 | 18 | 1.311 | 8.498 | 179 | 15 |  | Anomaly | corrosion | CHU-RAD (MPPL) |  | 05:58 |  | 786 | 8.74 | 70.18767312 | 23.12684472 | 132.317 | 73928.421 | 558.8 | API 5L X65 | 448 | 530 | 465 | [12 empty] | 88.2 |  |  | 20816072 | True | [6 empty] | 9.801 |  |  | 8.74 | False | False | False | False | False |  |  | 0.72 | 74.8 | F | corrosion | 66.64 |  | Longitudinal Weld | 85
Churwa-Radhanpur (MPPL) ROSEN 2023 | INT | 73980.8 |  | 290 | 449 | 16 | 18 | 1.049 | 3.097 | 181 | 12 |  | Anomaly | corrosion | CHU-RAD (MPPL) |  | 06:02 |  | 786 | 8.74 | 70.18803697 | 23.12717845 | 184.433 | 73980.8 | 558.8 | API 5L X65 | 448 | 530 | 465 | [12 empty] | 88.2 |  |  | 20816185 | True | [6 empty] | 9.959 |  |  | 8.74 | False | False | False | False | False |  |  | 0.72 | 74.8 | F | corrosion | 66.64 |  | Longitudinal Weld | 85
Churwa-Radhanpur (MPPL) ROSEN 2023 | INT | 73983.55 |  | 290 | 452 | 11 | 18 | 0.874 | 5.837 | 176 | 10 |  | Anomaly | corrosion | CHU-RAD (MPPL) |  | 05:52 |  | 786 | 8.74 | 70.18805619 | 23.12719591 | 187.173 | 73983.55 | 558.8 | API 5L X65 | 448 | 530 | 465 | [12 empty] | 88.2 |  |  | 20816188 | True | [6 empty] | 9.957 |  |  | 8.74 | False | False | False | False | False |  |  | 0.72 | 74.8 | F | corrosion | 66.64 |  | Longitudinal Weld | 85
Churwa-Radhanpur (MPPL) ROSEN 2023 | INT | 73985.088 |  | 290 | 456 | 14 | 18 | 0.874 | 7.369 | 184.5 | 10 |  | Anomaly | corrosion | CHU-RAD (MPPL) |  | 06:09 |  | 786 | 8.74 | 70.18806696 | 23.12720566 | 188.705 | 73985.088 | 558.8 | API 5L X65 | 448 | 530 | 465 | [12 empty] | 88.2 |  |  | 20816192 | True | [6 empty] | 9.949 |  |  | 8.74 | False | False | False | False | False |  |  | 0.72 | 74.8 | F | corrosion | 66.64 |  | Longitudinal Weld | 85
Churwa-Radhanpur (MPPL) ROSEN 2023 | INT | 73940.432 |  | 250 | 364 | 22 | 18 | 0.874 | 8.902 | 177.5 | 10 |  | Anomaly | corrosion | CHU-RAD (MPPL) |  | 05:55 |  | 786 | 8.74 | 70.18775662 | 23.12692116 | 144.265 | 73940.432 | 558.8 | API 5L X65 | 448 | 530 | 465 | [12 empty] | 88.2 |  |  | 20816096 | True | [6 empty] | 9.759 |  |  | 8.74 | False | False | False | False | False |  |  | 0.72 | 74.8 | F | corrosion | 66.64 |  | Longitudinal Weld | 85
Churwa-Radhanpur (MPPL) ROSEN 2023 | INT | 73940.541 |  | 250 | 365 | 12 | 18 | 0.874 | 9.011 | 156.5 | 10 |  | Anomaly | corrosion | CHU-RAD (MPPL) |  | 05:13 |  | 786 | 8.74 | 70.18775738 | 23.12692186 | 144.374 | 73940.541 | 558.8 | API 5L X65 | 448 | 530 | 465 | [12 empty] | 88.2 |  |  | 20816097 | True | [6 empty] | 9.759 |  |  | 8.74 | False | False | False | False | False |  |  | 0.72 | 74.8 | F | corrosion | 66.64 |  | Longitudinal Weld | 85
Churwa-Radhanpur (MPPL) ROSEN 2023 | INT | 73952.109 |  | 260 | 377 | 13 | 18 | 1.049 | 8.942 | 143 | 12 |  | Anomaly | corrosion | CHU-RAD (MPPL) |  | 04:46 |  | 786 | 8.74 | 70.18783763 | 23.12699558 | 155.878 | 73952.109 | 558.8 | API 5L X65 | 448 | 530 | 465 | [12 empty] | 88.2 |  |  | 20816110 | True | [6 empty] | 9.774 |  |  | 8.74 | False | False | False | False | False |  |  | 0.72 | 74.8 | F | corrosion | 66.64 |  | Longitudinal Weld | 85
Churwa-Radhanpur (MPPL) ROSEN 2023 | INT | 73952.64 |  | 260 | 378 | 11 | 18 | 0.961 | 9.469 | 200 | 11 |  | Anomaly | corrosion | CHU-RAD (MPPL) |  | 06:40 |  | 786 | 8.74 | 70.18784132 | 23.12699895 | 156.405 | 73952.64 | 558.8 | API 5L X65 | 448 | 530 | 465 | [12 empty] | 88.2 |  |  | 20816111 | True | [6 empty] | 9.779 |  |  | 8.74 | False | False | False | False | False |  |  | 0.72 | 74.8 | F | corrosion | 66.64 |  | Longitudinal Weld | 85
Churwa-Radhanpur (MPPL) ROSEN 2023 | INT | 73928.52 |  | 240 | 343 | 24 | 18 | 1.049 | 8.596 | 178.5 | 12 |  | Anomaly | corrosion | CHU-RAD (MPPL) |  | 05:57 |  | 786 | 8.74 | 70.18767381 | 23.12684535 | 132.415 | 73928.52 | 558.8 | API 5L X65 | 448 | 530 | 465 | [12 empty] | 88.2 |  |  | 20816074 | True | [6 empty] | 9.801 |  |  | 8.74 | False | False | False | False | False |  |  | 0.72 | 74.8 | F | corrosion | 66.64 |  | Longitudinal Weld | 85
Churwa-Radhanpur (MPPL) ROSEN 2023 | INT | 73928.627 |  | 240 | 344 | 20 | 18 | 0.961 | 8.702 | 179 | 11 |  | Anomaly | corrosion | CHU-RAD (MPPL) |  | 05:58 |  | 786 | 8.74 | 70.18767455 | 23.12684603 | 132.521 | 73928.627 | 558.8 | API 5L X65 | 448 | 530 | 465 | [12 empty] | 88.2 |  |  | 20816075 | True | [6 empty] | 9.801 |  |  | 8.74 | False | False | False | False | False |  |  | 0.72 | 74.8 | F | corrosion | 66.64 |  | Longitudinal Weld | 85
Churwa-Radhanpur (MPPL) ROSEN 2023 | INT | 73929.434 |  | 240 | 352 | 23 | 18 | 0.961 | 9.505 | 180.5 | 11 |  | Anomaly | corrosion | CHU-RAD (MPPL) |  | 06:01 |  | 786 | 8.74 | 70.18768017 | 23.12685116 | 133.324 | 73929.434 | 558.8 | API 5L X65 | 448 | 530 | 465 | [12 empty] | 88.2 |  |  | 20816083 | True | [6 empty] | 9.8 |  |  | 8.74 | False | False | False | False | False |  |  | 0.72 | 74.8 | F | corrosion | 66.64 |  | Longitudinal Weld | 85
Churwa-Radhanpur (MPPL) ROSEN 2023 | INT | 73954.646 |  | 270 | 386 | 13 | 18 | 1.136 | 0.029 | 146 | 13 |  | Anomaly | corrosion | CHU-RAD (MPPL) |  | 04:52 |  | 786 | 8.74 | 70.18785532 | 23.12701169 | 158.403 | 73954.646 | 558.8 | API 5L X65 | 448 | 530 | 465 | [12 empty] | 88.2 |  |  | 20816120 | True | [6 empty] | 9.799 |  |  | 8.74 | False | False | False | False | False |  |  | 0.72 | 74.8 | F | corrosion | 66.64 |  | Longitudinal Weld | 85
Churwa-Radhanpur (MPPL) ROSEN 2023 | INT | 73955.832 |  | 270 | 387 | 25 | 18 | 1.049 | 1.208 | 144.5 | 12 |  | Anomaly | corrosion | CHU-RAD (MPPL) |  | 04:49 |  | 786 | 8.74 | 70.18786359 | 23.12701921 | 159.582 | 73955.832 | 558.8 | API 5L X65 | 448 | 530 | 465 | [12 empty] | 88.2 |  |  | 20816121 | True | [6 empty] | 9.81 |  |  | 8.74 | False | False | False | False | False |  |  | 0.72 | 74.8 | F | corrosion | 66.64 |  | Longitudinal Weld | 85
Churwa-Radhanpur (MPPL) ROSEN 2023 | INT | 73955.948 |  | 270 | 388 | 20 | 18 | 0.874 | 1.324 | 212 | 10 |  | Anomaly | corrosion | CHU-RAD (MPPL) |  | 07:04 |  | 786 | 8.74 | 70.1878644 | 23.12701995 | 159.698 | 73955.948 | 558.8 | API 5L X65 | 448 | 530 | 465 | [12 empty] | 88.2 |  |  | 20816122 | True | [6 empty] | 9.811 |  |  | 8.74 | False | False | False | False | False |  |  | 0.72 | 74.8 | F | corrosion | 66.64 |  | Longitudinal Weld | 85
Churwa-Radhanpur (MPPL) ROSEN 2023 | INT | 73957.163 |  | 270 | 391 | 17 | 18 | 1.136 | 2.534 | 208.5 | 13 |  | Anomaly | corrosion | CHU-RAD (MPPL) |  | 06:57 |  | 786 | 8.74 | 70.18787289 | 23.12702765 | 160.908 | 73957.163 | 558.8 | API 5L X65 | 448 | 530 | 465 | [12 empty] | 88.2 |  |  | 20816125 | True | [6 empty] | 9.821 |  |  | 8.74 | False | False | False | False | False |  |  | 0.72 | 74.8 | F | corrosion | 66.64 |  | Longitudinal Weld | 85
Churwa-Radhanpur (MPPL) ROSEN 2023 | INT | 73991.689 |  | 300 | 465 | 16 | 18 | 0.961 | 1.99 | 183.5 | 11 |  | Anomaly | corrosion | CHU-RAD (MPPL) |  | 06:07 |  | 786 | 8.74 | 70.188113 | 23.12724757 | 195.276 | 73991.689 | 558.8 | API 5L X65 | 448 | 530 | 465 | [12 empty] | 88.2 |  |  | 20816202 | True | [6 empty] | 9.861 |  |  | 8.74 | False | False | False | False | False |  |  | 0.72 | 74.8 | F | corrosion | 66.64 |  | Longitudinal Weld | 85
Churwa-Radhanpur (MPPL) ROSEN 2023 | INT | 74025.712 |  | 330 | 470 | 17 | 18 | 0.874 | 1.046 | 183.5 | 10 |  | Anomaly | corrosion | CHU-RAD (MPPL) |  | 06:07 |  | 786 | 8.74 | 70.18834993 | 23.12746368 | 229.121 | 74025.712 | 558.8 | API 5L X65 | 448 | 530 | 465 | [12 empty] | 88.2 |  |  | 20816210 | True | [6 empty] | 9.539 |  |  | 8.74 | False | False | False | False | False |  |  | 0.72 | 74.8 | F | corrosion | 66.64 |  | Longitudinal Weld | 85
Churwa-Radhanpur (MPPL) ROSEN 2023 | INT | 74026.741 |  | 330 | 472 | 12 | 18 | 1.486 | 2.07 | 196.5 | 17 |  | Anomaly | corrosion | CHU-RAD (MPPL) |  | 06:33 |  | 786 | 8.74 | 70.18835705 | 23.12747026 | 230.145 | 74026.741 | 558.8 | API 5L X65 | 448 | 530 | 465 | [12 empty] | 88.2 |  |  | 20816212 | True | [6 empty] | 9.532 |  |  | 8.74 | False | False | False | False | False |  |  | 0.72 | 74.8 | F | corrosion | 66.64 |  | Longitudinal Weld | 85
Churwa-Radhanpur (MPPL) ROSEN 2023 | INT | 74033.023 |  | 330 | 479 | 11 | 18 | 0.961 | 8.322 | 200 | 11 |  | Anomaly | corrosion | CHU-RAD (MPPL) |  | 06:40 |  | 786 | 8.74 | 70.18840071 | 23.12751029 | 236.397 | 74033.023 | 558.8 | API 5L X65 | 448 | 530 | 465 | [12 empty] | 88.2 |  |  | 20816219 | True | [6 empty] | 9.501 |  |  | 8.74 | False | False | False | False | False |  |  | 0.72 | 74.8 | F | corrosion | 66.64 |  | Longitudinal Weld | 85
Churwa-Radhanpur (MPPL) ROSEN 2023 | INT | 73932.666 |  | 250 | 354 | 23 | 18 | 0.874 | 1.176 | 156.5 | 10 |  | Anomaly | corrosion | CHU-RAD (MPPL) |  | 05:13 |  | 786 | 8.74 | 70.18770269 | 23.12687167 | 136.539 | 73932.666 | 558.8 | API 5L X65 | 448 | 530 | 465 | [12 empty] | 88.2 |  |  | 20816086 | True | [6 empty] | 9.789 |  |  | 8.74 | False | False | False | False | False |  |  | 0.72 | 74.8 | F | corrosion | 66.64 |  | Longitudinal Weld | 85
Churwa-Radhanpur (MPPL) ROSEN 2023 | INT | 73938.029 |  | 250 | 359 | 12 | 18 | 0.874 | 6.512 | 154.5 | 10 |  | Anomaly | corrosion | CHU-RAD (MPPL) |  | 05:09 |  | 786 | 8.74 | 70.18773996 | 23.12690583 | 141.875 | 73938.029 | 558.8 | API 5L X65 | 448 | 530 | 465 | [12 empty] | 88.2 |  |  | 20816091 | True | [6 empty] | 9.765 |  |  | 8.74 | False | False | False | False | False |  |  | 0.72 | 74.8 | F | corrosion | 66.64 |  | Longitudinal Weld | 85
Churwa-Radhanpur (MPPL) ROSEN 2023 | INT | 73939.456 |  | 250 | 363 | 19 | 18 | 1.136 | 7.932 | 156.5 | 13 |  | Anomaly | corrosion | CHU-RAD (MPPL) |  | 05:13 |  | 786 | 8.74 | 70.18774985 | 23.12691494 | 143.295 | 73939.456 | 558.8 | API 5L X65 | 448 | 530 | 465 | [12 empty] | 88.2 |  |  | 20816095 | True | [6 empty] | 9.76 |  |  | 8.74 | False | False | False | False | False |  |  | 0.72 | 74.8 | F | corrosion | 66.64 |  | Longitudinal Weld | 85
Churwa-Radhanpur (MPPL) ROSEN 2023 | INT | 73951.37 |  | 260 | 374 | 22 | 19 | 0.874 | 8.207 | 174.5 | 10 |  | Anomaly | corrosion | CHU-RAD (MPPL) |  | 05:49 |  | 786 | 8.74 | 70.18783249 | 23.12699088 | 155.143 | 73951.37 | 558.8 | API 5L X65 | 448 | 530 | 465 | [12 empty] | 88.2 |  |  | 20816107 | True | [6 empty] | 9.767 |  |  | 8.74 | False | False | False | False | False |  |  | 0.72 | 74.8 | F | corrosion | 66.64 |  | Longitudinal Weld | 85
Churwa-Radhanpur (MPPL) ROSEN 2023 | INT | 73958.674 |  | 270 | 396 | 13 | 18 | 1.224 | 4.037 | 149 | 14 |  | Anomaly | corrosion | CHU-RAD (MPPL) |  | 04:58 |  | 786 | 8.74 | 70.18788341 | 23.12703726 | 162.411 | 73958.674 | 558.8 | API 5L X65 | 448 | 530 | 465 | [12 empty] | 88.2 |  |  | 20816130 | True | [6 empty] | 9.83 |  |  | 8.74 | False | False | False | False | False |  |  | 0.72 | 74.8 | F | corrosion | 66.64 |  | Longitudinal Weld | 85
Churwa-Radhanpur (MPPL) ROSEN 2023 | INT | 73958.836 |  | 270 | 397 | 16 | 18 | 0.961 | 4.199 | 210 | 11 |  | Anomaly | corrosion | CHU-RAD (MPPL) |  | 07:00 |  | 786 | 8.74 | 70.18788454 | 23.12703829 | 162.573 | 73958.836 | 558.8 | API 5L X65 | 448 | 530 | 465 | [12 empty] | 88.2 |  |  | 20816131 | True | [6 empty] | 9.83 |  |  | 8.74 | False | False | False | False | False |  |  | 0.72 | 74.8 | F | corrosion | 66.64 |  | Longitudinal Weld | 85
Churwa-Radhanpur (MPPL) ROSEN 2023 | INT | 73959.366 |  | 270 | 399 | 13 | 18 | 0.874 | 4.726 | 209.5 | 10 |  | Anomaly | corrosion | CHU-RAD (MPPL) |  | 06:59 |  | 786 | 8.74 | 70.18788823 | 23.12704166 | 163.1 | 73959.366 | 558.8 | API 5L X65 | 448 | 530 | 465 | [12 empty] | 88.2 |  |  | 20816133 | True | [6 empty] | 9.833 |  |  | 8.74 | False | False | False | False | False |  |  | 0.72 | 74.8 | F | corrosion | 66.64 |  | Longitudinal Weld | 85
Churwa-Radhanpur (MPPL) ROSEN 2023 | INT | 73959.763 |  | 270 | 401 | 15 | 18 | 0.874 | 5.121 | 210.5 | 10 |  | Anomaly | corrosion | CHU-RAD (MPPL) |  | 07:01 |  | 786 | 8.74 | 70.18789099 | 23.12704419 | 163.495 | 73959.763 | 558.8 | API 5L X65 | 448 | 530 | 465 | [12 empty] | 88.2 |  |  | 20816135 | True | [6 empty] | 9.835 |  |  | 8.74 | False | False | False | False | False |  |  | 0.72 | 74.8 | F | corrosion | 66.64 |  | Longitudinal Weld | 85
Churwa-Radhanpur (MPPL) ROSEN 2023 | INT | 73951.679 |  | 260 | 376 | 13 | 18 | 1.224 | 8.514 | 169.5 | 14 |  | Anomaly | corrosion | CHU-RAD (MPPL) |  | 05:39 |  | 786 | 8.74 | 70.18783464 | 23.12699284 | 155.45 | 73951.679 | 558.8 | API 5L X65 | 448 | 530 | 465 | [12 empty] | 88.2 |  |  | 20816109 | True | [6 empty] | 9.77 |  |  | 8.74 | False | False | False | False | False |  |  | 0.72 | 74.8 | F | corrosion | 66.64 |  | Longitudinal Weld | 85
Churwa-Radhanpur (MPPL) ROSEN 2023 | INT | 73952.774 |  | 260 | 379 | 12 | 18 | 0.874 | 9.603 | 215.5 | 10 |  | Anomaly | corrosion | CHU-RAD (MPPL) |  | 07:11 |  | 786 | 8.74 | 70.18784226 | 23.1269998 | 156.539 | 73952.774 | 558.8 | API 5L X65 | 448 | 530 | 465 | [12 empty] | 88.2 |  |  | 20816112 | True | [6 empty] | 9.78 |  |  | 8.74 | False | False | False | False | False |  |  | 0.72 | 74.8 | F | corrosion | 66.64 |  | Longitudinal Weld | 85
Churwa-Radhanpur (MPPL) ROSEN 2023 | INT | 73953.363 |  | 260 | 382 | 12 | 18 | 1.049 | 10.189 | 153 | 12 |  | Anomaly | corrosion | CHU-RAD (MPPL) |  | 05:06 |  | 786 | 8.74 | 70.18784636 | 23.12700355 | 157.125 | 73953.363 | 558.8 | API 5L X65 | 448 | 530 | 465 | [12 empty] | 88.2 |  |  | 20816115 | True | [6 empty] | 9.786 |  |  | 8.74 | False | False | False | False | False |  |  | 0.72 | 74.8 | F | corrosion | 66.64 |  | Longitudinal Weld | 85
Churwa-Radhanpur (MPPL) ROSEN 2023 | INT | 73953.918 |  | 260 | 383 | 20 | 18 | 1.049 | 10.741 | 210.5 | 12 |  | Anomaly | corrosion | CHU-RAD (MPPL) |  | 07:01 |  | 786 | 8.74 | 70.18785023 | 23.12700707 | 157.677 | 73953.918 | 558.8 | API 5L X65 | 448 | 530 | 465 | [12 empty] | 88.2 |  |  | 20816116 | True | [6 empty] | 9.792 |  |  | 8.74 | False | False | False | False | False |  |  | 0.72 | 74.8 | F | corrosion | 66.64 |  | Longitudinal Weld | 85
Churwa-Radhanpur (MPPL) ROSEN 2023 | INT | 73966.593 |  | 280 | 419 | 16 | 18 | 1.136 | 0.508 | 154.5 | 13 |  | Anomaly | corrosion | CHU-RAD (MPPL) |  | 05:09 |  | 786 | 8.74 | 70.18793828 | 23.12708784 | 170.29 | 73966.593 | 558.8 | API 5L X65 | 448 | 530 | 465 | [12 empty] | 88.2 |  |  | 20816154 | True | [6 empty] | 9.874 |  |  | 8.74 | False | False | False | False | False |  |  | 0.72 | 74.8 | F | corrosion | 66.64 |  | Longitudinal Weld | 85
Churwa-Radhanpur (MPPL) ROSEN 2023 | INT | 73966.985 |  | 280 | 420 | 18 | 18 | 0.874 | 0.898 | 202 | 10 |  | Anomaly | corrosion | CHU-RAD (MPPL) |  | 06:44 |  | 786 | 8.74 | 70.187941 | 23.12709034 | 170.68 | 73966.985 | 558.8 | API 5L X65 | 448 | 530 | 465 | [12 empty] | 88.2 |  |  | 20816155 | True | [6 empty] | 9.875 |  |  | 8.74 | False | False | False | False | False |  |  | 0.72 | 74.8 | F | corrosion | 66.64 |  | Longitudinal Weld | 85
Churwa-Radhanpur (MPPL) ROSEN 2023 | INT | 73968.239 |  | 280 | 422 | 19 | 18 | 1.486 | 2.145 | 161.5 | 17 |  | Anomaly | corrosion | CHU-RAD (MPPL) |  | 05:23 |  | 786 | 8.74 | 70.18794968 | 23.12709835 | 171.927 | 73968.239 | 558.8 | API 5L X65 | 448 | 530 | 465 | [12 empty] | 88.2 |  |  | 20816157 | True | [6 empty] | 9.881 |  |  | 8.74 | False | False | False | False | False |  |  | 0.72 | 74.8 | F | corrosion | 66.64 |  | Longitudinal Weld | 85
Churwa-Radhanpur (MPPL) ROSEN 2023 | INT | 73969.372 |  | 280 | 425 | 16 | 18 | 1.049 | 3.273 | 155 | 12 |  | Anomaly | corrosion | CHU-RAD (MPPL) |  | 05:10 |  | 786 | 8.74 | 70.18795754 | 23.12710558 | 173.055 | 73969.372 | 558.8 | API 5L X65 | 448 | 530 | 465 | [12 empty] | 88.2 |  |  | 20816160 | True | [6 empty] | 9.885 |  |  | 8.74 | False | False | False | False | False |  |  | 0.72 | 74.8 | F | corrosion | 66.64 |  | Longitudinal Weld | 85
Churwa-Radhanpur (MPPL) ROSEN 2023 | INT | 73969.608 |  | 280 | 426 | 11 | 18 | 0.961 | 3.507 | 159 | 11 |  | Anomaly | corrosion | CHU-RAD (MPPL) |  | 05:18 |  | 786 | 8.74 | 70.18795917 | 23.12710709 | 173.289 | 73969.608 | 558.8 | API 5L X65 | 448 | 530 | 465 | [12 empty] | 88.2 |  |  | 20816161 | True | [6 empty] | 9.886 |  |  | 8.74 | False | False | False | False | False |  |  | 0.72 | 74.8 | F | corrosion | 66.64 |  | Longitudinal Weld | 85
Churwa-Radhanpur (MPPL) ROSEN 2023 | INT | 73969.642 |  | 280 | 427 | 18 | 18 | 0.874 | 3.541 | 164.5 | 10 |  | Anomaly | corrosion | CHU-RAD (MPPL) |  | 05:29 |  | 786 | 8.74 | 70.18795941 | 23.1271073 | 173.323 | 73969.642 | 558.8 | API 5L X65 | 448 | 530 | 465 | [12 empty] | 88.2 |  |  | 20816162 | True | [6 empty] | 9.887 |  |  | 8.74 | False | False | False | False | False |  |  | 0.72 | 74.8 | F | corrosion | 66.64 |  | Longitudinal Weld | 85
Churwa-Radhanpur (MPPL) ROSEN 2023 | INT | 73969.82 |  | 280 | 429 | 12 | 18 | 1.049 | 3.718 | 203 | 12 |  | Anomaly | corrosion | CHU-RAD (MPPL) |  | 06:46 |  | 786 | 8.74 | 70.18796064 | 23.12710844 | 173.5 | 73969.82 | 558.8 | API 5L X65 | 448 | 530 | 465 | [12 empty] | 88.2 |  |  | 20816164 | True | [6 empty] | 9.888 |  |  | 8.74 | False | False | False | False | False |  |  | 0.72 | 74.8 | F | corrosion | 66.64 |  | Longitudinal Weld | 85
Churwa-Radhanpur (MPPL) ROSEN 2023 | INT | 73970.595 |  | 280 | 434 | 18 | 18 | 1.486 | 4.488 | 186 | 17 |  | Anomaly | corrosion | CHU-RAD (MPPL) |  | 06:12 |  | 786 | 8.74 | 70.187966 | 23.12711339 | 174.27 | 73970.595 | 558.8 | API 5L X65 | 448 | 530 | 465 | [12 empty] | 88.2 |  |  | 20816169 | True | [6 empty] | 9.892 |  |  | 8.74 | False | False | False | False | False |  |  | 0.72 | 74.8 | F | corrosion | 66.64 |  | Longitudinal Weld | 85
Churwa-Radhanpur (MPPL) ROSEN 2023 | INT | 73971.352 |  | 280 | 437 | 20 | 18 | 1.136 | 5.241 | 201.5 | 13 |  | Anomaly | corrosion | CHU-RAD (MPPL) |  | 06:43 |  | 786 | 8.74 | 70.18797125 | 23.12711822 | 175.023 | 73971.352 | 558.8 | API 5L X65 | 448 | 530 | 465 | [12 empty] | 88.2 |  |  | 20816172 | True | [6 empty] | 9.896 |  |  | 8.74 | False | False | False | False | False |  |  | 0.72 | 74.8 | F | corrosion | 66.64 |  | Longitudinal Weld | 85
Churwa-Radhanpur (MPPL) ROSEN 2023 | INT | 73971.387 |  | 280 | 438 | 12 | 18 | 1.049 | 5.276 | 160.5 | 12 |  | Anomaly | corrosion | CHU-RAD (MPPL) |  | 05:21 |  | 786 | 8.74 | 70.18797149 | 23.12711845 | 175.058 | 73971.387 | 558.8 | API 5L X65 | 448 | 530 | 465 | [12 empty] | 88.2 |  |  | 20816173 | True | [6 empty] | 9.897 |  |  | 8.74 | False | False | False | False | False |  |  | 0.72 | 74.8 | F | corrosion | 66.64 |  | Longitudinal Weld | 85
Churwa-Radhanpur (MPPL) ROSEN 2023 | INT | 73972.073 |  | 280 | 441 | 18 | 18 | 1.748 | 5.958 | 202 | 20 |  | Anomaly | corrosion | CHU-RAD (MPPL) |  | 06:44 |  | 786 | 8.74 | 70.18797624 | 23.12712282 | 175.74 | 73972.073 | 558.8 | API 5L X65 | 448 | 530 | 465 | [12 empty] | 88.2 |  |  | 20816176 | True | [6 empty] | 9.902 |  |  | 8.74 | False | False | False | False | False |  |  | 0.72 | 74.8 | F | corrosion | 66.64 |  | Longitudinal Weld | 85
Churwa-Radhanpur (MPPL) ROSEN 2023 | INT | 73989.71 |  | 300 | 460 | 15 | 18 | 0.874 | 0.021 | 178.5 | 10 |  | Anomaly | corrosion | CHU-RAD (MPPL) |  | 05:57 |  | 786 | 8.74 | 70.18809923 | 23.12723499 | 193.307 | 73989.71 | 558.8 | API 5L X65 | 448 | 530 | 465 | [12 empty] | 88.2 |  |  | 20816197 | True | [6 empty] | 9.898 |  |  | 8.74 | False | False | False | False | False |  |  | 0.72 | 74.8 | F | corrosion | 66.64 |  | Longitudinal Weld | 85
Churwa-Radhanpur (MPPL) ROSEN 2023 | INT | 74033.149 |  | 330 | 480 | 13 | 18 | 0.874 | 8.447 | 197.5 | 10 |  | Anomaly | corrosion | CHU-RAD (MPPL) |  | 06:35 |  | 786 | 8.74 | 70.18840159 | 23.12751109 | 236.522 | 74033.149 | 558.8 | API 5L X65 | 448 | 530 | 465 | [12 empty] | 88.2 |  |  | 20816220 | True | [6 empty] | 9.501 |  |  | 8.74 | False | False | False | False | False |  |  | 0.72 | 74.8 | F | corrosion | 66.64 |  | Longitudinal Weld | 85
Churwa-Radhanpur (MPPL) ROSEN 2023 | INT | 74044.614 |  | 340 | 482 | 17 | 18 | 0.874 | 7.996 | 200 | 10 |  | Anomaly | corrosion | CHU-RAD (MPPL) |  | 06:40 |  | 786 | 8.74 | 70.18848123 | 23.12758412 | 247.929 | 74044.614 | 558.8 | API 5L X65 | 448 | 530 | 465 | [12 empty] | 88.2 |  |  | 20816223 | True | [6 empty] | 9.407 |  |  | 8.74 | False | False | False | False | False |  |  | 0.72 | 74.8 | F | corrosion | 66.64 |  | Longitudinal Weld | 85
Churwa-Radhanpur (MPPL) ROSEN 2023 | INT | 74049.17 |  | 350 | 487 | 15 | 18 | 1.224 | 1.241 | 160 | 14 |  | Anomaly | corrosion | CHU-RAD (MPPL) |  | 05:20 |  | 786 | 8.74 | 70.1885129 | 23.12761335 | 252.479 | 74049.17 | 558.8 | API 5L X65 | 448 | 530 | 465 | [12 empty] | 88.2 |  |  | 20816229 | True | [6 empty] | 9.379 |  |  | 8.74 | False | False | False | False | False |  |  | 0.72 | 74.8 | F | corrosion | 66.64 |  | Longitudinal Weld | 85
Churwa-Radhanpur (MPPL) ROSEN 2023 | INT | 74049.602 |  | 350 | 489 | 14 | 18 | 1.311 | 1.672 | 193 | 15 |  | Anomaly | corrosion | CHU-RAD (MPPL) |  | 06:26 |  | 786 | 8.74 | 70.1885159 | 23.12761612 | 252.91 | 74049.602 | 558.8 | API 5L X65 | 448 | 530 | 465 | [12 empty] | 88.2 |  |  | 20816231 | True | [6 empty] | 9.376 |  |  | 8.74 | False | False | False | False | False |  |  | 0.72 | 74.8 | F | corrosion | 66.64 |  | Longitudinal Weld | 85
Churwa-Radhanpur (MPPL) ROSEN 2023 | INT | 73954.082 |  | 260 | 384 | 12 | 18 | 0.874 | 10.905 | 205.5 | 10 |  | Anomaly | corrosion | CHU-RAD (MPPL) |  | 06:51 |  | 786 | 8.74 | 70.18785138 | 23.12700811 | 157.841 | 73954.082 | 558.8 | API 5L X65 | 448 | 530 | 465 | [12 empty] | 88.2 |  |  | 20816117 | True | [6 empty] | 9.793 |  |  | 8.74 | False | False | False | False | False |  |  | 0.72 | 74.8 | F | corrosion | 66.64 |  | Longitudinal Weld | 85
Churwa-Radhanpur (MPPL) ROSEN 2023 | INT | 73959.444 |  | 270 | 400 | 13 | 18 | 0.961 | 4.804 | 203.5 | 11 |  | Anomaly | corrosion | CHU-RAD (MPPL) |  | 06:47 |  | 786 | 8.74 | 70.18788877 | 23.12704216 | 163.178 | 73959.444 | 558.8 | API 5L X65 | 448 | 530 | 465 | [12 empty] | 88.2 |  |  | 20816134 | True | [6 empty] | 9.834 |  |  | 8.74 | False | False | False | False | False |  |  | 0.72 | 74.8 | F | corrosion | 66.64 |  | Longitudinal Weld | 85
Churwa-Radhanpur (MPPL) ROSEN 2023 | INT | 73962.443 |  | 270 | 410 | 29 | 20 | 0.874 | 7.789 | 205.5 | 10 |  | Anomaly | corrosion | CHU-RAD (MPPL) |  | 06:51 |  | 786 | 8.74 | 70.18790958 | 23.12706131 | 166.163 | 73962.443 | 558.8 | API 5L X65 | 448 | 530 | 465 | [12 empty] | 88.2 |  |  | 20816144 | True | [6 empty] | 9.849 |  |  | 8.74 | False | False | False | False | False |  |  | 0.72 | 74.8 | F | corrosion | 66.64 |  | Longitudinal Weld | 85
Churwa-Radhanpur (MPPL) ROSEN 2023 | INT | 73964.557 |  | 270 | 413 | 15 | 18 | 0.874 | 9.891 | 162 | 10 |  | Anomaly | corrosion | CHU-RAD (MPPL) |  | 05:24 |  | 786 | 8.74 | 70.1879242 | 23.12707482 | 168.265 | 73964.557 | 558.8 | API 5L X65 | 448 | 530 | 465 | [12 empty] | 88.2 |  |  | 20816147 | True | [6 empty] | 9.862 |  |  | 8.74 | False | False | False | False | False |  |  | 0.72 | 74.8 | F | corrosion | 66.64 |  | Longitudinal Weld | 85
Churwa-Radhanpur (MPPL) ROSEN 2023 | INT | 74050.385 |  | 350 | 493 | 11 | 18 | 1.224 | 2.454 | 207.5 | 14 |  | Anomaly | corrosion | CHU-RAD (MPPL) |  | 06:55 |  | 786 | 8.74 | 70.18852134 | 23.12762114 | 253.692 | 74050.385 | 558.8 | API 5L X65 | 448 | 530 | 465 | [12 empty] | 88.2 |  |  | 20816235 | True | [6 empty] | 9.37 |  |  | 8.74 | False | False | False | False | False |  |  | 0.72 | 74.8 | F | corrosion | 66.64 |  | Longitudinal Weld | 85
Churwa-Radhanpur (MPPL) ROSEN 2023 | INT | 74063.209 |  | 360 | 508 | 15 | 18 | 0.961 | 3.92 | 185.5 | 11 |  | Anomaly | corrosion | CHU-RAD (MPPL) |  | 06:11 |  | 786 | 8.74 | 70.18861079 | 23.12770321 | 266.506 | 74063.209 | 558.8 | API 5L X65 | 448 | 530 | 465 | [12 empty] | 88.2 |  |  | 20816251 | True | [6 empty] | 9.31 |  |  | 8.74 | False | False | False | False | False |  |  | 0.72 | 74.8 | F | corrosion | 66.64 |  | Longitudinal Weld | 85
Churwa-Radhanpur (MPPL) ROSEN 2023 | INT | 74066.141 |  | 360 | 510 | 17 | 18 | 1.136 | 6.854 | 177.5 | 13 |  | Anomaly | corrosion | CHU-RAD (MPPL) |  | 05:55 |  | 786 | 8.74 | 70.18863133 | 23.12772195 | 269.44 | 74066.141 | 558.8 | API 5L X65 | 448 | 530 | 465 | [12 empty] | 88.2 |  |  | 20816253 | True | [6 empty] | 9.315 |  |  | 8.74 | False | False | False | False | False |  |  | 0.72 | 74.8 | F | corrosion | 66.64 |  | Longitudinal Weld | 85
Churwa-Radhanpur (MPPL) ROSEN 2023 | INT | 74066.913 |  | 360 | 516 | 11 | 18 | 0.874 | 7.628 | 203.5 | 10 |  | Anomaly | corrosion | CHU-RAD (MPPL) |  | 06:47 |  | 786 | 8.74 | 70.18863675 | 23.12772688 | 270.214 | 74066.913 | 558.8 | API 5L X65 | 448 | 530 | 465 | [12 empty] | 88.2 |  |  | 20816259 | True | [6 empty] | 9.317 |  |  | 8.74 | False | False | False | False | False |  |  | 0.72 | 74.8 | F | corrosion | 66.64 |  | Longitudinal Weld | 85
Churwa-Radhanpur (MPPL) ROSEN 2023 | INT | 73990.695 |  | 300 | 464 | 12 | 18 | 0.874 | 1.001 | 178 | 10 |  | Anomaly | corrosion | CHU-RAD (MPPL) |  | 05:56 |  | 786 | 8.74 | 70.18810608 | 23.12724125 | 194.287 | 73990.695 | 558.8 | API 5L X65 | 448 | 530 | 465 | [12 empty] | 88.2 |  |  | 20816201 | True | [6 empty] | 9.879 |  |  | 8.74 | False | False | False | False | False |  |  | 0.72 | 74.8 | F | corrosion | 66.64 |  | Longitudinal Weld | 85
Churwa-Radhanpur (MPPL) ROSEN 2023 | INT | 74030.908 |  | 330 | 478 | 14 | 18 | 0.874 | 6.218 | 199.5 | 10 |  | Anomaly | corrosion | CHU-RAD (MPPL) |  | 06:39 |  | 786 | 8.74 | 70.18838599 | 23.12749684 | 234.293 | 74030.908 | 558.8 | API 5L X65 | 448 | 530 | 465 | [12 empty] | 88.2 |  |  | 20816218 | True | [6 empty] | 9.51 |  |  | 8.74 | False | False | False | False | False |  |  | 0.72 | 74.8 | F | corrosion | 66.64 |  | Longitudinal Weld | 85
Churwa-Radhanpur (MPPL) ROSEN 2023 | INT | 74048.41 |  | 350 | 483 | 11 | 18 | 0.874 | 0.483 | 153.5 | 10 |  | Anomaly | corrosion | CHU-RAD (MPPL) |  | 05:07 |  | 786 | 8.74 | 70.18850762 | 23.12760848 | 251.721 | 74048.41 | 558.8 | API 5L X65 | 448 | 530 | 465 | [12 empty] | 88.2 |  |  | 20816225 | True | [6 empty] | 9.385 |  |  | 8.74 | False | False | False | False | False |  |  | 0.72 | 74.8 | F | corrosion | 66.64 |  | Longitudinal Weld | 85
Churwa-Radhanpur (MPPL) ROSEN 2023 | INT | 74049.126 |  | 350 | 486 | 22 | 18 | 0.961 | 1.197 | 192 | 11 |  | Anomaly | corrosion | CHU-RAD (MPPL) |  | 06:24 |  | 786 | 8.74 | 70.18851259 | 23.12761307 | 252.435 | 74049.126 | 558.8 | API 5L X65 | 448 | 530 | 465 | [12 empty] | 88.2 |  |  | 20816228 | True | [6 empty] | 9.379 |  |  | 8.74 | False | False | False | False | False |  |  | 0.72 | 74.8 | F | corrosion | 66.64 |  | Longitudinal Weld | 85
Churwa-Radhanpur (MPPL) ROSEN 2023 | INT | 74067.704 |  | 360 | 519 | 11 | 18 | 0.874 | 8.419 | 159 | 10 |  | Anomaly | corrosion | CHU-RAD (MPPL) |  | 05:18 |  | 786 | 8.74 | 70.1886423 | 23.12773193 | 271.005 | 74067.704 | 558.8 | API 5L X65 | 448 | 530 | 465 | [12 empty] | 88.2 |  |  | 20816262 | True | [6 empty] | 9.32 |  |  | 8.74 | False | False | False | False | False |  |  | 0.72 | 74.8 | F | corrosion | 66.64 |  | Longitudinal Weld | 85
Churwa-Radhanpur (MPPL) ROSEN 2023 | INT | 74069.981 |  | 360 | 523 | 19 | 18 | 0.961 | 10.698 | 177 | 11 |  | Anomaly | corrosion | CHU-RAD (MPPL) |  | 05:54 |  | 786 | 8.74 | 70.1886583 | 23.12774644 | 273.284 | 74069.981 | 558.8 | API 5L X65 | 448 | 530 | 465 | [12 empty] | 88.2 |  |  | 20816266 | True | [6 empty] | 9.322 |  |  | 8.74 | False | False | False | False | False |  |  | 0.72 | 74.8 | F | corrosion | 66.64 |  | Longitudinal Weld | 85
Churwa-Radhanpur (MPPL) ROSEN 2023 | INT | 74073.715 |  | 370 | 525 | 24 | 18 | 0.961 | 2.897 | 181.5 | 11 |  | Anomaly | corrosion | CHU-RAD (MPPL) |  | 06:03 |  | 786 | 8.74 | 70.18868431 | 23.12777025 | 277.006 | 74073.715 | 558.8 | API 5L X65 | 448 | 530 | 465 | [12 empty] | 88.2 |  |  | 20816269 | True | [6 empty] | 9.328 |  |  | 8.74 | False | False | False | False | False |  |  | 0.72 | 74.8 | F | corrosion | 66.64 |  | Longitudinal Weld | 85
Churwa-Radhanpur (MPPL) ROSEN 2023 | INT | 74076.587 |  | 370 | 528 | 17 | 18 | 1.224 | 5.76 | 181 | 14 |  | Anomaly | corrosion | CHU-RAD (MPPL) |  | 06:02 |  | 786 | 8.74 | 70.18870436 | 23.12778853 | 279.869 | 74076.587 | 558.8 | API 5L X65 | 448 | 530 | 465 | [12 empty] | 88.2 |  |  | 20816272 | True | [6 empty] | 9.347 |  |  | 8.74 | False | False | False | False | False |  |  | 0.72 | 74.8 | F | corrosion | 66.64 |  | Longitudinal Weld | 85
Churwa-Radhanpur (MPPL) ROSEN 2023 | INT | 74091.037 |  | 380 | 531 | 22 | 18 | 0.874 | 9.271 | 180 | 10 |  | Anomaly | corrosion | CHU-RAD (MPPL) |  | 06:00 |  | 786 | 8.74 | 70.1888054 | 23.12788072 | 294.304 | 74091.037 | 558.8 | API 5L X65 | 448 | 530 | 465 | [12 empty] | 88.2 |  |  | 20816276 | True | [6 empty] | 9.379 |  |  | 8.74 | False | False | False | False | False |  |  | 0.72 | 74.8 | F | corrosion | 66.64 |  | Longitudinal Weld | 85
Churwa-Radhanpur (MPPL) ROSEN 2023 | INT | 74091.184 |  | 380 | 532 | 14 | 18 | 0.874 | 9.417 | 182 | 10 |  | Anomaly | corrosion | CHU-RAD (MPPL) |  | 06:04 |  | 786 | 8.74 | 70.18880643 | 23.12788165 | 294.45 | 74091.184 | 558.8 | API 5L X65 | 448 | 530 | 465 | [12 empty] | 88.2 |  |  | 20816277 | True | [6 empty] | 9.379 |  |  | 8.74 | False | False | False | False | False |  |  | 0.72 | 74.8 | F | corrosion | 66.64 |  | Longitudinal Weld | 85
Churwa-Radhanpur (MPPL) ROSEN 2023 | INT | 74092.015 |  | 380 | 536 | 13 | 18 | 0.874 | 10.251 | 182 | 10 |  | Anomaly | corrosion | CHU-RAD (MPPL) |  | 06:04 |  | 786 | 8.74 | 70.18881228 | 23.12788696 | 295.284 | 74092.015 | 558.8 | API 5L X65 | 448 | 530 | 465 | [12 empty] | 88.2 |  |  | 20816281 | True | [6 empty] | 9.374 |  |  | 8.74 | False | False | False | False | False |  |  | 0.72 | 74.8 | F | corrosion | 66.64 |  | Longitudinal Weld | 85
Churwa-Radhanpur (MPPL) ROSEN 2023 | INT | 74094.933 |  | 390 | 541 | 16 | 19 | 2.535 | 1.832 | 185 | 29 |  | Anomaly | corrosion | CHU-RAD (MPPL) |  | 06:10 |  | 786 | 8.74 | 70.18883273 | 23.12790557 | 298.202 | 74094.933 | 558.8 | API 5L X65 | 448 | 530 | 465 | [12 empty] | 88.2 |  |  | 20816287 | True | [6 empty] | 9.349 |  |  | 8.74 | False | False | False | False | False |  |  | 0.72 | 74.8 | F | corrosion | 66.64 |  | Longitudinal Weld | 85
Churwa-Radhanpur (MPPL) ROSEN 2023 | INT | 74113.486 |  | 400 | 548 | 11 | 18 | 0.874 | 8.9 | 204.5 | 10 |  | Anomaly | corrosion | CHU-RAD (MPPL) |  | 06:49 |  | 786 | 8.74 | 70.18896285 | 23.12802348 | 316.729 | 74113.486 | 558.8 | API 5L X65 | 448 | 530 | 465 | [12 empty] | 88.2 |  |  | 20816295 | True | [6 empty] | 9.222 |  |  | 8.74 | False | False | False | False | False |  |  | 0.72 | 74.8 | F | corrosion | 66.64 |  | Longitudinal Weld | 85
Churwa-Radhanpur (MPPL) ROSEN 2023 | INT | 74122.473 |  | 420 | 565 | 20 | 18 | 0.874 | 0.755 | 150.5 | 10 |  | Anomaly | corrosion | CHU-RAD (MPPL) |  | 05:01 |  | 786 | 8.74 | 70.1890258 | 23.12808063 | 325.7 | 74122.473 | 558.8 | API 5L X65 | 448 | 530 | 465 | [12 empty] | 88.2 |  |  | 20816314 | True | [6 empty] | 9.183 |  |  | 8.74 | False | False | False | False | False |  |  | 0.72 | 74.8 | F | corrosion | 66.64 |  | Longitudinal Weld | 85
Churwa-Radhanpur (MPPL) ROSEN 2023 | INT | 74051.001 |  | 350 | 495 | 22 | 24 | 1.748 | 3.068 | 183 | 20 |  | Anomaly | corrosion | CHU-RAD (MPPL) |  | 06:06 |  | 786 | 8.74 | 70.18852562 | 23.12762508 | 254.306 | 74051.001 | 558.8 | API 5L X65 | 448 | 530 | 465 | [12 empty] | 88.2 |  |  | 20816237 | True | [6 empty] | 9.366 |  |  | 8.74 | False | False | False | False | False |  |  | 0.72 | 74.8 | F | corrosion | 66.64 |  | Longitudinal Weld | 85
Churwa-Radhanpur (MPPL) ROSEN 2023 | INT | 74051.507 |  | 350 | 499 | 14 | 18 | 1.049 | 3.573 | 184.5 | 12 |  | Anomaly | corrosion | CHU-RAD (MPPL) |  | 06:09 |  | 786 | 8.74 | 70.18852915 | 23.12762831 | 254.811 | 74051.507 | 558.8 | API 5L X65 | 448 | 530 | 465 | [12 empty] | 88.2 |  |  | 20816241 | True | [6 empty] | 9.363 |  |  | 8.74 | False | False | False | False | False |  |  | 0.72 | 74.8 | F | corrosion | 66.64 |  | Longitudinal Weld | 85
Churwa-Radhanpur (MPPL) ROSEN 2023 | INT | 74066.08 |  | 360 | 509 | 19 | 23 | 1.049 | 6.793 | 180.5 | 12 |  | Anomaly | corrosion | CHU-RAD (MPPL) |  | 06:01 |  | 786 | 8.74 | 70.1886309 | 23.12772156 | 269.379 | 74066.08 | 558.8 | API 5L X65 | 448 | 530 | 465 | [12 empty] | 88.2 |  |  | 20816252 | True | [6 empty] | 9.314 |  |  | 8.74 | False | False | False | False | False |  |  | 0.72 | 74.8 | F | corrosion | 66.64 |  | Longitudinal Weld | 85
Churwa-Radhanpur (MPPL) ROSEN 2023 | INT | 74066.244 |  | 360 | 511 | 27 | 19 | 1.136 | 6.957 | 178.5 | 13 |  | Anomaly | corrosion | CHU-RAD (MPPL) |  | 05:57 |  | 786 | 8.74 | 70.18863205 | 23.12772261 | 269.543 | 74066.244 | 558.8 | API 5L X65 | 448 | 530 | 465 | [12 empty] | 88.2 |  |  | 20816254 | True | [6 empty] | 9.315 |  |  | 8.74 | False | False | False | False | False |  |  | 0.72 | 74.8 | F | corrosion | 66.64 |  | Longitudinal Weld | 85
Churwa-Radhanpur (MPPL) ROSEN 2023 | INT | 74066.395 |  | 360 | 512 | 23 | 18 | 1.311 | 7.109 | 179 | 15 |  | Anomaly | corrosion | CHU-RAD (MPPL) |  | 05:58 |  | 786 | 8.74 | 70.18863311 | 23.12772357 | 269.695 | 74066.395 | 558.8 | API 5L X65 | 448 | 530 | 465 | [12 empty] | 88.2 |  |  | 20816255 | True | [6 empty] | 9.315 |  |  | 8.74 | False | False | False | False | False |  |  | 0.72 | 74.8 | F | corrosion | 66.64 |  | Longitudinal Weld | 85
Churwa-Radhanpur (MPPL) ROSEN 2023 | INT | 74066.448 |  | 360 | 513 | 31 | 22 | 0.961 | 7.161 | 178.5 | 11 |  | Anomaly | corrosion | CHU-RAD (MPPL) |  | 05:57 |  | 786 | 8.74 | 70.18863348 | 23.12772391 | 269.747 | 74066.448 | 558.8 | API 5L X65 | 448 | 530 | 465 | [12 empty] | 88.2 |  |  | 20816256 | True | [6 empty] | 9.316 |  |  | 8.74 | False | False | False | False | False |  |  | 0.72 | 74.8 | F | corrosion | 66.64 |  | Longitudinal Weld | 85
Churwa-Radhanpur (MPPL) ROSEN 2023 | INT | 74067.148 |  | 360 | 517 | 29 | 21 | 0.874 | 7.862 | 179.5 | 10 |  | Anomaly | corrosion | CHU-RAD (MPPL) |  | 05:59 |  | 786 | 8.74 | 70.18863839 | 23.12772838 | 270.448 | 74067.148 | 558.8 | API 5L X65 | 448 | 530 | 465 | [12 empty] | 88.2 |  |  | 20816260 | True | [6 empty] | 9.318 |  |  | 8.74 | False | False | False | False | False |  |  | 0.72 | 74.8 | F | corrosion | 66.64 |  | Longitudinal Weld | 85
Churwa-Radhanpur (MPPL) ROSEN 2023 | INT | 74067.943 |  | 360 | 520 | 21 | 18 | 0.874 | 8.657 | 157.5 | 10 |  | Anomaly | corrosion | CHU-RAD (MPPL) |  | 05:15 |  | 786 | 8.74 | 70.18864397 | 23.12773345 | 271.243 | 74067.943 | 558.8 | API 5L X65 | 448 | 530 | 465 | [12 empty] | 88.2 |  |  | 20816263 | True | [6 empty] | 9.32 |  |  | 8.74 | False | False | False | False | False |  |  | 0.72 | 74.8 | F | corrosion | 66.64 |  | Longitudinal Weld | 85
Churwa-Radhanpur (MPPL) ROSEN 2023 | INT | 73966.485 |  | 280 | 418 | 14 | 18 | 0.874 | 0.401 | 154.5 | 10 |  | Anomaly | corrosion | CHU-RAD (MPPL) |  | 05:09 |  | 786 | 8.74 | 70.18793754 | 23.12708715 | 170.183 | 73966.485 | 558.8 | API 5L X65 | 448 | 530 | 465 | [12 empty] | 88.2 |  |  | 20816153 | True | [6 empty] | 9.873 |  |  | 8.74 | False | False | False | False | False |  |  | 0.72 | 74.8 | F | corrosion | 66.64 |  | Longitudinal Weld | 85
Churwa-Radhanpur (MPPL) ROSEN 2023 | INT | 73968.873 |  | 280 | 423 | 15 | 18 | 1.049 | 2.776 | 199 | 12 |  | Anomaly | corrosion | CHU-RAD (MPPL) |  | 06:38 |  | 786 | 8.74 | 70.18795408 | 23.12710239 | 172.558 | 73968.873 | 558.8 | API 5L X65 | 448 | 530 | 465 | [12 empty] | 88.2 |  |  | 20816158 | True | [6 empty] | 9.883 |  |  | 8.74 | False | False | False | False | False |  |  | 0.72 | 74.8 | F | corrosion | 66.64 |  | Longitudinal Weld | 85
Churwa-Radhanpur (MPPL) ROSEN 2023 | INT | 73970.043 |  | 280 | 431 | 17 | 18 | 0.961 | 3.939 | 187.5 | 11 |  | Anomaly | corrosion | CHU-RAD (MPPL) |  | 06:15 |  | 786 | 8.74 | 70.18796218 | 23.12710986 | 173.721 | 73970.043 | 558.8 | API 5L X65 | 448 | 530 | 465 | [12 empty] | 88.2 |  |  | 20816166 | True | [6 empty] | 9.889 |  |  | 8.74 | False | False | False | False | False |  |  | 0.72 | 74.8 | F | corrosion | 66.64 |  | Longitudinal Weld | 85
Churwa-Radhanpur (MPPL) ROSEN 2023 | INT | 74068.754 |  | 360 | 522 | 11 | 18 | 0.874 | 9.47 | 158.5 | 10 |  | Anomaly | corrosion | CHU-RAD (MPPL) |  | 05:17 |  | 786 | 8.74 | 70.18864967 | 23.12773862 | 272.056 | 74068.754 | 558.8 | API 5L X65 | 448 | 530 | 465 | [12 empty] | 88.2 |  |  | 20816265 | True | [6 empty] | 9.321 |  |  | 8.74 | False | False | False | False | False |  |  | 0.72 | 74.8 | F | corrosion | 66.64 |  | Longitudinal Weld | 85
Churwa-Radhanpur (MPPL) ROSEN 2023 | INT | 74070.675 |  | 360 | 524 | 18 | 18 | 0.874 | 11.39 | 183 | 10 |  | Anomaly | corrosion | CHU-RAD (MPPL) |  | 06:06 |  | 786 | 8.74 | 70.18866314 | 23.12775086 | 273.976 | 74070.675 | 558.8 | API 5L X65 | 448 | 530 | 465 | [12 empty] | 88.2 |  |  | 20816267 | True | [6 empty] | 9.322 |  |  | 8.74 | False | False | False | False | False |  |  | 0.72 | 74.8 | F | corrosion | 66.64 |  | Longitudinal Weld | 85
Churwa-Radhanpur (MPPL) ROSEN 2023 | INT | 74074.458 |  | 370 | 527 | 16 | 18 | 1.136 | 3.638 | 182.5 | 13 |  | Anomaly | corrosion | CHU-RAD (MPPL) |  | 06:05 |  | 786 | 8.74 | 70.18868949 | 23.12777499 | 277.747 | 74074.458 | 558.8 | API 5L X65 | 448 | 530 | 465 | [12 empty] | 88.2 |  |  | 20816271 | True | [6 empty] | 9.332 |  |  | 8.74 | False | False | False | False | False |  |  | 0.72 | 74.8 | F | corrosion | 66.64 |  | Longitudinal Weld | 85
Churwa-Radhanpur (MPPL) ROSEN 2023 | INT | 74091.971 |  | 380 | 535 | 11 | 18 | 0.874 | 10.208 | 175 | 10 |  | Anomaly | corrosion | CHU-RAD (MPPL) |  | 05:50 |  | 786 | 8.74 | 70.18881197 | 23.12788669 | 295.241 | 74091.971 | 558.8 | API 5L X65 | 448 | 530 | 465 | [12 empty] | 88.2 |  |  | 20816280 | True | [6 empty] | 9.374 |  |  | 8.74 | False | False | False | False | False |  |  | 0.72 | 74.8 | F | corrosion | 66.64 |  | Longitudinal Weld | 85
Churwa-Radhanpur (MPPL) ROSEN 2023 | INT | 74092.556 |  | 380 | 537 | 17 | 18 | 1.835 | 10.792 | 183.5 | 21 |  | Anomaly | corrosion | CHU-RAD (MPPL) |  | 06:07 |  | 786 | 8.74 | 70.18881607 | 23.12789041 | 295.825 | 74092.556 | 558.8 | API 5L X65 | 448 | 530 | 465 | [12 empty] | 88.2 |  |  | 20816282 | True | [6 empty] | 9.37 |  |  | 8.74 | False | False | False | False | False |  |  | 0.72 | 74.8 | F | corrosion | 66.64 |  | Longitudinal Weld | 85
Churwa-Radhanpur (MPPL) ROSEN 2023 | INT | 74092.995 |  | 380 | 538 | 13 | 18 | 1.398 | 11.231 | 181 | 16 |  | Anomaly | corrosion | CHU-RAD (MPPL) |  | 06:02 |  | 786 | 8.74 | 70.18881915 | 23.12789321 | 296.264 | 74092.995 | 558.8 | API 5L X65 | 448 | 530 | 465 | [12 empty] | 88.2 |  |  | 20816283 | True | [6 empty] | 9.366 |  |  | 8.74 | False | False | False | False | False |  |  | 0.72 | 74.8 | F | corrosion | 66.64 |  | Longitudinal Weld | 85
Churwa-Radhanpur (MPPL) ROSEN 2023 | INT | 74095.278 |  | 390 | 543 | 12 | 18 | 1.573 | 2.177 | 175 | 18 |  | Anomaly | corrosion | CHU-RAD (MPPL) |  | 05:50 |  | 786 | 8.74 | 70.18883515 | 23.12790777 | 298.547 | 74095.278 | 558.8 | API 5L X65 | 448 | 530 | 465 | [12 empty] | 88.2 |  |  | 20816289 | True | [6 empty] | 9.346 |  |  | 8.74 | False | False | False | False | False |  |  | 0.72 | 74.8 | F | corrosion | 66.64 |  | Longitudinal Weld | 85
Churwa-Radhanpur (MPPL) ROSEN 2023 | INT | 74111.972 |  | 400 | 545 | 13 | 18 | 0.961 | 7.389 | 204 | 11 |  | Anomaly | corrosion | CHU-RAD (MPPL) |  | 06:48 |  | 786 | 8.74 | 70.18895225 | 23.12801386 | 315.218 | 74111.972 | 558.8 | API 5L X65 | 448 | 530 | 465 | [12 empty] | 88.2 |  |  | 20816292 | True | [6 empty] | 9.228 |  |  | 8.74 | False | False | False | False | False |  |  | 0.72 | 74.8 | F | corrosion | 66.64 |  | Longitudinal Weld | 85
Churwa-Radhanpur (MPPL) ROSEN 2023 | INT | 74114.84 |  | 400 | 550 | 15 | 18 | 0.874 | 10.252 | 199 | 10 |  | Anomaly | corrosion | CHU-RAD (MPPL) |  | 06:38 |  | 786 | 8.74 | 70.18897235 | 23.12803208 | 318.081 | 74114.84 | 558.8 | API 5L X65 | 448 | 530 | 465 | [12 empty] | 88.2 |  |  | 20816297 | True | [6 empty] | 9.217 |  |  | 8.74 | False | False | False | False | False |  |  | 0.72 | 74.8 | F | corrosion | 66.64 |  | Longitudinal Weld | 85
Churwa-Radhanpur (MPPL) ROSEN 2023 | INT | 74120.283 |  | 410 | 559 | 13 | 18 | 1.224 | 4.204 | 165.5 | 14 |  | Anomaly | corrosion | CHU-RAD (MPPL) |  | 05:31 |  | 786 | 8.74 | 70.18901053 | 23.12806664 | 323.514 | 74120.283 | 558.8 | API 5L X65 | 448 | 530 | 465 | [12 empty] | 88.2 |  |  | 20816307 | True | [6 empty] | 9.199 |  |  | 8.74 | False | False | False | False | False |  |  | 0.72 | 74.8 | F | corrosion | 66.64 |  | Longitudinal Weld | 85
Churwa-Radhanpur (MPPL) ROSEN 2023 | INT | 74121.792 |  | 420 | 561 | 14 | 18 | 1.049 | 0.075 | 212 | 12 |  | Anomaly | corrosion | CHU-RAD (MPPL) |  | 07:04 |  | 786 | 8.74 | 70.18902106 | 23.12807627 | 325.02 | 74121.792 | 558.8 | API 5L X65 | 448 | 530 | 465 | [12 empty] | 88.2 |  |  | 20816310 | True | [6 empty] | 9.188 |  |  | 8.74 | False | False | False | False | False |  |  | 0.72 | 74.8 | F | corrosion | 66.64 |  | Longitudinal Weld | 85
Churwa-Radhanpur (MPPL) ROSEN 2023 | INT | 74122.274 |  | 420 | 564 | 16 | 22 | 1.748 | 0.557 | 186 | 20 |  | Anomaly | corrosion | CHU-RAD (MPPL) |  | 06:12 |  | 786 | 8.74 | 70.18902443 | 23.12807935 | 325.502 | 74122.274 | 558.8 | API 5L X65 | 448 | 530 | 465 | [12 empty] | 88.2 |  |  | 20816313 | True | [6 empty] | 9.185 |  |  | 8.74 | False | False | False | False | False |  |  | 0.72 | 74.8 | F | corrosion | 66.64 |  | Longitudinal Weld | 85
Churwa-Radhanpur (MPPL) ROSEN 2023 | INT | 74122.606 |  | 420 | 566 | 13 | 18 | 1.573 | 0.888 | 151.5 | 18 |  | Anomaly | corrosion | CHU-RAD (MPPL) |  | 05:03 |  | 786 | 8.74 | 70.18902673 | 23.12808148 | 325.833 | 74122.606 | 558.8 | API 5L X65 | 448 | 530 | 465 | [12 empty] | 88.2 |  |  | 20816315 | True | [6 empty] | 9.183 |  |  | 8.74 | False | False | False | False | False |  |  | 0.72 | 74.8 | F | corrosion | 66.64 |  | Longitudinal Weld | 85
Churwa-Radhanpur (MPPL) ROSEN 2023 | INT | 74123.938 |  | 420 | 577 | 14 | 18 | 1.573 | 2.22 | 177 | 18 |  | Anomaly | corrosion | CHU-RAD (MPPL) |  | 05:54 |  | 786 | 8.74 | 70.189036 | 23.12809003 | 327.165 | 74123.938 | 558.8 | API 5L X65 | 448 | 530 | 465 | [12 empty] | 88.2 |  |  | 20816326 | True | [6 empty] | 9.173 |  |  | 8.74 | False | False | False | False | False |  |  | 0.72 | 74.8 | F | corrosion | 66.64 |  | Longitudinal Weld | 85
Churwa-Radhanpur (MPPL) ROSEN 2023 | INT | 74125.619 |  | 420 | 584 | 11 | 18 | 1.049 | 3.9 | 197 | 12 |  | Anomaly | corrosion | CHU-RAD (MPPL) |  | 06:34 |  | 786 | 8.74 | 70.18904772 | 23.1281008 | 328.845 | 74125.619 | 558.8 | API 5L X65 | 448 | 530 | 465 | [12 empty] | 88.2 |  |  | 20816333 | True | [6 empty] | 9.169 |  |  | 8.74 | False | False | False | False | False |  |  | 0.72 | 74.8 | F | corrosion | 66.64 |  | Longitudinal Weld | 85
Churwa-Radhanpur (MPPL) ROSEN 2023 | INT | 74125.694 |  | 420 | 585 | 13 | 18 | 0.874 | 3.975 | 205 | 10 |  | Anomaly | corrosion | CHU-RAD (MPPL) |  | 06:50 |  | 786 | 8.74 | 70.18904824 | 23.12810129 | 328.92 | 74125.694 | 558.8 | API 5L X65 | 448 | 530 | 465 | [12 empty] | 88.2 |  |  | 20816334 | True | [6 empty] | 9.169 |  |  | 8.74 | False | False | False | False | False |  |  | 0.72 | 74.8 | F | corrosion | 66.64 |  | Longitudinal Weld | 85
Churwa-Radhanpur (MPPL) ROSEN 2023 | INT | 74126.126 |  | 420 | 589 | 15 | 18 | 0.874 | 4.406 | 158 | 10 |  | Anomaly | corrosion | CHU-RAD (MPPL) |  | 05:16 |  | 786 | 8.74 | 70.18905125 | 23.12810405 | 329.351 | 74126.126 | 558.8 | API 5L X65 | 448 | 530 | 465 | [12 empty] | 88.2 |  |  | 20816338 | True | [6 empty] | 9.168 |  |  | 8.74 | False | False | False | False | False |  |  | 0.72 | 74.8 | F | corrosion | 66.64 |  | Longitudinal Weld | 85
Churwa-Radhanpur (MPPL) ROSEN 2023 | INT | 74126.645 |  | 420 | 590 | 15 | 21 | 1.661 | 4.926 | 158 | 19 |  | Anomaly | corrosion | CHU-RAD (MPPL) |  | 05:16 |  | 786 | 8.74 | 70.18905487 | 23.12810738 | 329.871 | 74126.645 | 558.8 | API 5L X65 | 448 | 530 | 465 | [12 empty] | 88.2 |  |  | 20816339 | True | [6 empty] | 9.169 |  |  | 8.74 | False | False | False | False | False |  |  | 0.72 | 74.8 | F | corrosion | 66.64 |  | Longitudinal Weld | 85
Churwa-Radhanpur (MPPL) ROSEN 2023 | INT | 74127.11 |  | 420 | 591 | 27 | 24 | 1.136 | 5.391 | 179 | 13 |  | Anomaly | corrosion | CHU-RAD (MPPL) |  | 05:58 |  | 786 | 8.74 | 70.18905811 | 23.12811036 | 330.336 | 74127.11 | 558.8 | API 5L X65 | 448 | 530 | 465 | [12 empty] | 88.2 |  |  | 20816340 | True | [6 empty] | 9.17 |  |  | 8.74 | False | False | False | False | False |  |  | 0.72 | 74.8 | F | corrosion | 66.64 |  | Longitudinal Weld | 85
Churwa-Radhanpur (MPPL) ROSEN 2023 | INT | 74122.607 |  | 420 | 567 | 23 | 18 | 1.486 | 0.889 | 191 | 17 |  | Anomaly | corrosion | CHU-RAD (MPPL) |  | 06:22 |  | 786 | 8.74 | 70.18902674 | 23.12808149 | 325.834 | 74122.607 | 558.8 | API 5L X65 | 448 | 530 | 465 | [12 empty] | 88.2 |  |  | 20816316 | True | [6 empty] | 9.183 |  |  | 8.74 | False | False | False | False | False |  |  | 0.72 | 74.8 | F | corrosion | 66.64 |  | Longitudinal Weld | 85
Churwa-Radhanpur (MPPL) ROSEN 2023 | INT | 74123.397 |  | 420 | 570 | 17 | 18 | 1.398 | 1.679 | 202.5 | 16 |  | Anomaly | corrosion | CHU-RAD (MPPL) |  | 06:45 |  | 786 | 8.74 | 70.18903224 | 23.12808656 | 326.624 | 74123.397 | 558.8 | API 5L X65 | 448 | 530 | 465 | [12 empty] | 88.2 |  |  | 20816319 | True | [6 empty] | 9.177 |  |  | 8.74 | False | False | False | False | False |  |  | 0.72 | 74.8 | F | corrosion | 66.64 |  | Longitudinal Weld | 85
Churwa-Radhanpur (MPPL) ROSEN 2023 | INT | 74123.521 |  | 420 | 573 | 17 | 18 | 2.01 | 1.803 | 175.5 | 23 |  | Anomaly | corrosion | CHU-RAD (MPPL) |  | 05:51 |  | 786 | 8.74 | 70.1890331 | 23.12808736 | 326.748 | 74123.521 | 558.8 | API 5L X65 | 448 | 530 | 465 | [12 empty] | 88.2 |  |  | 20816322 | True | [6 empty] | 9.176 |  |  | 8.74 | False | False | False | False | False |  |  | 0.72 | 74.8 | F | corrosion | 66.64 |  | Longitudinal Weld | 85
Churwa-Radhanpur (MPPL) ROSEN 2023 | INT | 74123.849 |  | 420 | 575 | 14 | 18 | 1.136 | 2.131 | 152.5 | 13 |  | Anomaly | corrosion | CHU-RAD (MPPL) |  | 05:05 |  | 786 | 8.74 | 70.18903538 | 23.12808946 | 327.076 | 74123.849 | 558.8 | API 5L X65 | 448 | 530 | 465 | [12 empty] | 88.2 |  |  | 20816324 | True | [6 empty] | 9.174 |  |  | 8.74 | False | False | False | False | False |  |  | 0.72 | 74.8 | F | corrosion | 66.64 |  | Longitudinal Weld | 85
Churwa-Radhanpur (MPPL) ROSEN 2023 | INT | 74123.916 |  | 420 | 576 | 17 | 18 | 1.049 | 2.198 | 156.5 | 12 |  | Anomaly | corrosion | CHU-RAD (MPPL) |  | 05:13 |  | 786 | 8.74 | 70.18903585 | 23.12808989 | 327.143 | 74123.916 | 558.8 | API 5L X65 | 448 | 530 | 465 | [12 empty] | 88.2 |  |  | 20816325 | True | [6 empty] | 9.173 |  |  | 8.74 | False | False | False | False | False |  |  | 0.72 | 74.8 | F | corrosion | 66.64 |  | Longitudinal Weld | 85
Churwa-Radhanpur (MPPL) ROSEN 2023 | INT | 74124.379 |  | 420 | 579 | 16 | 18 | 1.136 | 2.661 | 152.5 | 13 |  | Anomaly | corrosion | CHU-RAD (MPPL) |  | 05:05 |  | 786 | 8.74 | 70.18903907 | 23.12809286 | 327.606 | 74124.379 | 558.8 | API 5L X65 | 448 | 530 | 465 | [12 empty] | 88.2 |  |  | 20816328 | True | [6 empty] | 9.171 |  |  | 8.74 | False | False | False | False | False |  |  | 0.72 | 74.8 | F | corrosion | 66.64 |  | Longitudinal Weld | 85
Churwa-Radhanpur (MPPL) ROSEN 2023 | INT | 74124.634 |  | 420 | 581 | 39 | 28 | 0.961 | 2.916 | 180 | 11 |  | Anomaly | corrosion | CHU-RAD (MPPL) |  | 06:00 |  | 786 | 8.74 | 70.18904085 | 23.1280945 | 327.861 | 74124.634 | 558.8 | API 5L X65 | 448 | 530 | 465 | [12 empty] | 88.2 |  |  | 20816330 | True | [6 empty] | 9.171 |  |  | 8.74 | False | False | False | False | False |  |  | 0.72 | 74.8 | F | corrosion | 66.64 |  | Longitudinal Weld | 85
Churwa-Radhanpur (MPPL) ROSEN 2023 | INT | 74125.708 |  | 420 | 586 | 16 | 18 | 1.311 | 3.989 | 163.5 | 15 |  | Anomaly | corrosion | CHU-RAD (MPPL) |  | 05:27 |  | 786 | 8.74 | 70.18904834 | 23.12810137 | 328.934 | 74125.708 | 558.8 | API 5L X65 | 448 | 530 | 465 | [12 empty] | 88.2 |  |  | 20816335 | True | [6 empty] | 9.169 |  |  | 8.74 | False | False | False | False | False |  |  | 0.72 | 74.8 | F | corrosion | 66.64 |  | Longitudinal Weld | 85
Churwa-Radhanpur (MPPL) ROSEN 2023 | INT | 74127.729 |  | 420 | 592 | 15 | 19 | 0.874 | 6.009 | 182.5 | 10 |  | Anomaly | corrosion | CHU-RAD (MPPL) |  | 06:05 |  | 786 | 8.74 | 70.18906242 | 23.12811433 | 330.954 | 74127.729 | 558.8 | API 5L X65 | 448 | 530 | 465 | [12 empty] | 88.2 |  |  | 20816341 | True | [6 empty] | 9.171 |  |  | 8.74 | False | False | False | False | False |  |  | 0.72 | 74.8 | F | corrosion | 66.64 |  | Longitudinal Weld | 85
Churwa-Radhanpur (MPPL) ROSEN 2023 | INT | 74130.395 |  | 420 | 594 | 16 | 18 | 0.874 | 8.674 | 174 | 10 |  | Anomaly | corrosion | CHU-RAD (MPPL) |  | 05:48 |  | 786 | 8.74 | 70.18908102 | 23.1281314 | 333.619 | 74130.395 | 558.8 | API 5L X65 | 448 | 530 | 465 | [12 empty] | 88.2 |  |  | 20816343 | True | [6 empty] | 9.181 |  |  | 8.74 | False | False | False | False | False |  |  | 0.72 | 74.8 | F | corrosion | 66.64 |  | Longitudinal Weld | 85
Churwa-Radhanpur (MPPL) ROSEN 2023 | INT | 74130.528 |  | 420 | 595 | 11 | 18 | 0.874 | 8.807 | 199.5 | 10 |  | Anomaly | corrosion | CHU-RAD (MPPL) |  | 06:39 |  | 786 | 8.74 | 70.18908195 | 23.12813225 | 333.752 | 74130.528 | 558.8 | API 5L X65 | 448 | 530 | 465 | [12 empty] | 88.2 |  |  | 20816344 | True | [6 empty] | 9.181 |  |  | 8.74 | False | False | False | False | False |  |  | 0.72 | 74.8 | F | corrosion | 66.64 |  | Longitudinal Weld | 85
Churwa-Radhanpur (MPPL) ROSEN 2023 | INT | 74132.961 |  | 420 | 597 | 15 | 18 | 0.874 | 11.238 | 177.5 | 10 |  | Anomaly | corrosion | CHU-RAD (MPPL) |  | 05:55 |  | 786 | 8.74 | 70.18909895 | 23.1281478 | 336.183 | 74132.961 | 558.8 | API 5L X65 | 448 | 530 | 465 | [12 empty] | 88.2 |  |  | 20816346 | True | [6 empty] | 9.185 |  |  | 8.74 | False | False | False | False | False |  |  | 0.72 | 74.8 | F | corrosion | 66.64 |  | Longitudinal Weld | 85
Churwa-Radhanpur (MPPL) ROSEN 2023 | INT | 74125.798 |  | 420 | 587 | 24 | 18 | 1.049 | 4.078 | 158 | 12 |  | Anomaly | corrosion | CHU-RAD (MPPL) |  | 05:16 |  | 786 | 8.74 | 70.18904896 | 23.12810195 | 329.023 | 74125.798 | 558.8 | API 5L X65 | 448 | 530 | 465 | [12 empty] | 88.2 |  |  | 20816336 | True | [6 empty] | 9.169 |  |  | 8.74 | False | False | False | False | False |  |  | 0.72 | 74.8 | F | corrosion | 66.64 |  | Longitudinal Weld | 85
Churwa-Radhanpur (MPPL) ROSEN 2023 | INT | 74129.861 |  | 420 | 593 | 16 | 18 | 1.049 | 8.14 | 201 | 12 |  | Anomaly | corrosion | CHU-RAD (MPPL) |  | 06:42 |  | 786 | 8.74 | 70.18907729 | 23.12812798 | 333.085 | 74129.861 | 558.8 | API 5L X65 | 448 | 530 | 465 | [12 empty] | 88.2 |  |  | 20816342 | True | [6 empty] | 9.179 |  |  | 8.74 | False | False | False | False | False |  |  | 0.72 | 74.8 | F | corrosion | 66.64 |  | Longitudinal Weld | 85
Churwa-Radhanpur (MPPL) ROSEN 2023 | INT | 74180.31 |  | 470 | 613 | 15 | 23 | 1.923 | 0.698 | 175.5 | 22 |  | Anomaly | corrosion | CHU-RAD (MPPL) |  | 05:51 |  | 786 | 8.74 | 70.18942896 | 23.12845086 | 383.481 | 74180.31 | 558.8 | API 5L X65 | 448 | 530 | 465 | [12 empty] | 88.2 |  |  | 20816367 | True | [6 empty] | 9.126 |  |  | 8.74 | False | False | False | False | False |  |  | 0.72 | 74.8 | F | corrosion | 66.64 |  | Longitudinal Weld | 85
Churwa-Radhanpur (MPPL) ROSEN 2023 | INT | 74183.171 |  | 470 | 615 | 12 | 18 | 0.961 | 3.552 | 183.5 | 11 |  | Anomaly | corrosion | CHU-RAD (MPPL) |  | 06:07 |  | 786 | 8.74 | 70.18944891 | 23.12846912 | 386.335 | 74183.171 | 558.8 | API 5L X65 | 448 | 530 | 465 | [12 empty] | 88.2 |  |  | 20816369 | True | [6 empty] | 9.135 |  |  | 8.74 | False | False | False | False | False |  |  | 0.72 | 74.8 | F | corrosion | 66.64 |  | Longitudinal Weld | 85
Churwa-Radhanpur (MPPL) ROSEN 2023 | INT | 74183.454 |  | 470 | 616 | 16 | 18 | 0.961 | 3.835 | 184 | 11 |  | Anomaly | corrosion | CHU-RAD (MPPL) |  | 06:08 |  | 786 | 8.74 | 70.18945089 | 23.12847092 | 386.618 | 74183.454 | 558.8 | API 5L X65 | 448 | 530 | 465 | [12 empty] | 88.2 |  |  | 20816370 | True | [6 empty] | 9.136 |  |  | 8.74 | False | False | False | False | False |  |  | 0.72 | 74.8 | F | corrosion | 66.64 |  | Longitudinal Weld | 85
Churwa-Radhanpur (MPPL) ROSEN 2023 | INT | 74185.78 |  | 470 | 620 | 11 | 18 | 1.311 | 6.154 | 180.5 | 15 |  | Anomaly | corrosion | CHU-RAD (MPPL) |  | 06:01 |  | 786 | 8.74 | 70.18946713 | 23.12848573 | 388.937 | 74185.78 | 558.8 | API 5L X65 | 448 | 530 | 465 | [12 empty] | 88.2 |  |  | 20816374 | True | [6 empty] | 9.145 |  |  | 8.74 | False | False | False | False | False |  |  | 0.72 | 74.8 | F | corrosion | 66.64 |  | Longitudinal Weld | 85
Churwa-Radhanpur (MPPL) ROSEN 2023 | INT | 74188.119 |  | 470 | 621 | 18 | 18 | 1.049 | 8.487 | 179 | 12 |  | Anomaly | corrosion | CHU-RAD (MPPL) |  | 05:58 |  | 786 | 8.74 | 70.18948343 | 23.12850066 | 391.27 | 74188.119 | 558.8 | API 5L X65 | 448 | 530 | 465 | [12 empty] | 88.2 |  |  | 20816375 | True | [6 empty] | 9.152 |  |  | 8.74 | False | False | False | False | False |  |  | 0.72 | 74.8 | F | corrosion | 66.64 |  | Longitudinal Weld | 85
Churwa-Radhanpur (MPPL) ROSEN 2023 | INT | 74188.949 |  | 470 | 625 | 11 | 18 | 1.311 | 9.316 | 179 | 15 |  | Anomaly | corrosion | CHU-RAD (MPPL) |  | 05:58 |  | 786 | 8.74 | 70.1894892 | 23.12850598 | 392.099 | 74188.949 | 558.8 | API 5L X65 | 448 | 530 | 465 | [12 empty] | 88.2 |  |  | 20816379 | True | [6 empty] | 9.153 |  |  | 8.74 | False | False | False | False | False |  |  | 0.72 | 74.8 | F | corrosion | 66.64 |  | Longitudinal Weld | 85
Churwa-Radhanpur (MPPL) ROSEN 2023 | INT | 74194.869 |  | 480 | 626 | 11 | 18 | 0.874 | 3.866 | 183.5 | 10 |  | Anomaly | corrosion | CHU-RAD (MPPL) |  | 06:07 |  | 786 | 8.74 | 70.18953029 | 23.12854399 | 398.009 | 74194.869 | 558.8 | API 5L X65 | 448 | 530 | 465 | [12 empty] | 88.2 |  |  | 20816381 | True | [6 empty] | 9.12 |  |  | 8.74 | False | False | False | False | False |  |  | 0.72 | 74.8 | F | corrosion | 66.64 |  | Longitudinal Weld | 85
Churwa-Radhanpur (MPPL) ROSEN 2023 | INT | 74197.708 |  | 480 | 627 | 11 | 18 | 0.874 | 6.702 | 174.5 | 10 |  | Anomaly | corrosion | CHU-RAD (MPPL) |  | 05:49 |  | 786 | 8.74 | 70.18954998 | 23.12856225 | 400.845 | 74197.708 | 558.8 | API 5L X65 | 448 | 530 | 465 | [12 empty] | 88.2 |  |  | 20816382 | True | [6 empty] | 9.107 |  |  | 8.74 | False | False | False | False | False |  |  | 0.72 | 74.8 | F | corrosion | 66.64 |  | Longitudinal Weld | 85
Churwa-Radhanpur (MPPL) ROSEN 2023 | INT | 73971.634 |  | 280 | 439 | 13 | 18 | 0.874 | 5.521 | 197.5 | 10 |  | Anomaly | corrosion | CHU-RAD (MPPL) |  | 06:35 |  | 786 | 8.74 | 70.1879732 | 23.12712002 | 175.303 | 73971.634 | 558.8 | API 5L X65 | 448 | 530 | 465 | [12 empty] | 88.2 |  |  | 20816174 | True | [6 empty] | 9.898 |  |  | 8.74 | False | False | False | False | False |  |  | 0.72 | 74.8 | F | corrosion | 66.64 |  | Longitudinal Weld | 85
Churwa-Radhanpur (MPPL) ROSEN 2023 | INT | 73976.789 |  | 280 | 444 | 22 | 18 | 1.049 | 10.653 | 182 | 12 |  | Anomaly | corrosion | CHU-RAD (MPPL) |  | 06:04 |  | 786 | 8.74 | 70.18800901 | 23.1271529 | 180.435 | 73976.789 | 558.8 | API 5L X65 | 448 | 530 | 465 | [12 empty] | 88.2 |  |  | 20816179 | True | [6 empty] | 9.946 |  |  | 8.74 | False | False | False | False | False |  |  | 0.72 | 74.8 | F | corrosion | 66.64 |  | Longitudinal Weld | 85
Churwa-Radhanpur (MPPL) ROSEN 2023 | INT | 73977.317 |  | 280 | 445 | 14 | 18 | 0.961 | 11.18 | 178 | 11 |  | Anomaly | corrosion | CHU-RAD (MPPL) |  | 05:56 |  | 786 | 8.74 | 70.18801269 | 23.12715627 | 180.962 | 73977.317 | 558.8 | API 5L X65 | 448 | 530 | 465 | [12 empty] | 88.2 |  |  | 20816180 | True | [6 empty] | 9.951 |  |  | 8.74 | False | False | False | False | False |  |  | 0.72 | 74.8 | F | corrosion | 66.64 |  | Longitudinal Weld | 85
Churwa-Radhanpur (MPPL) ROSEN 2023 | INT | 73981.114 |  | 290 | 450 | 13 | 18 | 0.874 | 3.409 | 180.5 | 10 |  | Anomaly | corrosion | CHU-RAD (MPPL) |  | 06:01 |  | 786 | 8.74 | 70.18803916 | 23.12718044 | 184.745 | 73981.114 | 558.8 | API 5L X65 | 448 | 530 | 465 | [12 empty] | 88.2 |  |  | 20816186 | True | [6 empty] | 9.959 |  |  | 8.74 | False | False | False | False | False |  |  | 0.72 | 74.8 | F | corrosion | 66.64 |  | Longitudinal Weld | 85
Churwa-Radhanpur (MPPL) ROSEN 2023 | INT | 74203.651 |  | 490 | 628 | 15 | 18 | 1.136 | 1.265 | 181 | 13 |  | Anomaly | corrosion | CHU-RAD (MPPL) |  | 06:02 |  | 786 | 8.74 | 70.18959127 | 23.12860039 | 406.78 | 74203.651 | 558.8 | API 5L X65 | 448 | 530 | 465 | [12 empty] | 88.2 |  |  | 20816384 | True | [6 empty] | 9.087 |  |  | 8.74 | False | False | False | False | False |  |  | 0.72 | 74.8 | F | corrosion | 66.64 |  | Longitudinal Weld | 85
Churwa-Radhanpur (MPPL) ROSEN 2023 | INT | 74222.73 |  | 500 | 629 | 21 | 18 | 0.874 | 8.363 | 146 | 10 |  | Anomaly | corrosion | CHU-RAD (MPPL) |  | 04:52 |  | 786 | 8.74 | 70.18972421 | 23.12872257 | 425.841 | 74222.73 | 558.8 | API 5L X65 | 448 | 530 | 465 | [12 empty] | 88.2 |  |  | 20816386 | True | [6 empty] | 8.99 |  |  | 8.74 | False | False | False | False | False |  |  | 0.72 | 74.8 | F | corrosion | 66.64 |  | Longitudinal Weld | 85
Churwa-Radhanpur (MPPL) ROSEN 2023 | INT | 74267.011 |  | 540 | 632 | 15 | 18 | 1.136 | 6.097 | 179.5 | 13 |  | Anomaly | corrosion | CHU-RAD (MPPL) |  | 05:59 |  | 786 | 8.74 | 70.19003295 | 23.12900571 | 470.059 | 74267.011 | 558.8 | API 5L X65 | 448 | 530 | 465 | [12 empty] | 88.2 |  |  | 20816393 | True | [6 empty] | 8.93 |  |  | 8.74 | False | False | False | False | False |  |  | 0.72 | 74.8 | F | corrosion | 66.64 |  | Longitudinal Weld | 85
Churwa-Radhanpur (MPPL) ROSEN 2023 | INT | 73982.038 |  | 290 | 451 | 13 | 18 | 1.049 | 4.33 | 183 | 12 |  | Anomaly | corrosion | CHU-RAD (MPPL) |  | 06:06 |  | 786 | 8.74 | 70.18804562 | 23.12718631 | 185.666 | 73982.038 | 558.8 | API 5L X65 | 448 | 530 | 465 | [12 empty] | 88.2 |  |  | 20816187 | True | [6 empty] | 9.959 |  |  | 8.74 | False | False | False | False | False |  |  | 0.72 | 74.8 | F | corrosion | 66.64 |  | Longitudinal Weld | 85
Churwa-Radhanpur (MPPL) ROSEN 2023 | INT | 73984.711 |  | 290 | 453 | 12 | 18 | 0.961 | 6.994 | 178 | 11 |  | Anomaly | corrosion | CHU-RAD (MPPL) |  | 05:56 |  | 786 | 8.74 | 70.18806432 | 23.12720327 | 188.33 | 73984.711 | 558.8 | API 5L X65 | 448 | 530 | 465 | [12 empty] | 88.2 |  |  | 20816189 | True | [6 empty] | 9.951 |  |  | 8.74 | False | False | False | False | False |  |  | 0.72 | 74.8 | F | corrosion | 66.64 |  | Longitudinal Weld | 85
Churwa-Radhanpur (MPPL) ROSEN 2023 | INT | 73987.201 |  | 290 | 457 | 16 | 18 | 1.136 | 9.474 | 180.5 | 13 |  | Anomaly | corrosion | CHU-RAD (MPPL) |  | 06:01 |  | 786 | 8.74 | 70.18808174 | 23.12721906 | 190.81 | 73987.201 | 558.8 | API 5L X65 | 448 | 530 | 465 | [12 empty] | 88.2 |  |  | 20816193 | True | [6 empty] | 9.932 |  |  | 8.74 | False | False | False | False | False |  |  | 0.72 | 74.8 | F | corrosion | 66.64 |  | Longitudinal Weld | 85
Churwa-Radhanpur (MPPL) ROSEN 2023 | INT | 73989.266 |  | 290 | 459 | 14 | 18 | 0.874 | 11.53 | 179.5 | 10 |  | Anomaly | corrosion | CHU-RAD (MPPL) |  | 05:59 |  | 786 | 8.74 | 70.18809614 | 23.12723217 | 192.866 | 73989.266 | 558.8 | API 5L X65 | 448 | 530 | 465 | [12 empty] | 88.2 |  |  | 20816195 | True | [6 empty] | 9.904 |  |  | 8.74 | False | False | False | False | False |  |  | 0.72 | 74.8 | F | corrosion | 66.64 |  | Longitudinal Weld | 85
Churwa-Radhanpur (MPPL) ROSEN 2023 | INT | 74285.65 |  | 560 | 634 | 14 | 18 | 1.311 | 1.297 | 177 | 15 |  | Anomaly | corrosion | CHU-RAD (MPPL) |  | 05:54 |  | 786 | 8.74 | 70.19016364 | 23.12912442 | 488.688 | 74285.65 | 558.8 | API 5L X65 | 448 | 530 | 465 | [12 empty] | 88.2 |  |  | 20816397 | True | [6 empty] | 8.942 |  |  | 8.74 | False | False | False | False | False |  |  | 0.72 | 74.8 | F | corrosion | 66.64 |  | Longitudinal Weld | 85
Churwa-Radhanpur (MPPL) ROSEN 2023 | INT | 74298.324 |  | 570 | 639 | 18 | 18 | 0.874 | 2.588 | 180 | 10 |  | Anomaly | corrosion | CHU-RAD (MPPL) |  | 06:00 |  | 786 | 8.74 | 70.19025191 | 23.12920555 | 501.344 | 74298.324 | 558.8 | API 5L X65 | 448 | 530 | 465 | [12 empty] | 88.2 |  |  | 20816403 | True | [6 empty] | 8.927 |  |  | 8.74 | False | False | False | False | False |  |  | 0.72 | 74.8 | F | corrosion | 66.64 |  | Longitudinal Weld | 85
Churwa-Radhanpur (MPPL) ROSEN 2023 | INT | 74303.277 |  | 570 | 643 | 14 | 18 | 1.224 | 7.529 | 181 | 14 |  | Anomaly | corrosion | CHU-RAD (MPPL) |  | 06:02 |  | 786 | 8.74 | 70.1902863 | 23.12923729 | 506.285 | 74303.277 | 558.8 | API 5L X65 | 448 | 530 | 465 | [12 empty] | 88.2 |  |  | 20816407 | True | [6 empty] | 8.927 |  |  | 8.74 | False | False | False | False | False |  |  | 0.72 | 74.8 | F | corrosion | 66.64 |  | Longitudinal Weld | 85
Churwa-Radhanpur (MPPL) ROSEN 2023 | INT | 73990.309 |  | 300 | 462 | 12 | 18 | 1.136 | 0.617 | 179 | 13 |  | Anomaly | corrosion | CHU-RAD (MPPL) |  | 05:58 |  | 786 | 8.74 | 70.1881034 | 23.1272388 | 193.903 | 73990.309 | 558.8 | API 5L X65 | 448 | 530 | 465 | [12 empty] | 88.2 |  |  | 20816199 | True | [6 empty] | 9.887 |  |  | 8.74 | False | False | False | False | False |  |  | 0.72 | 74.8 | F | corrosion | 66.64 |  | Longitudinal Weld | 85
Churwa-Radhanpur (MPPL) ROSEN 2023 | INT | 73993.57 |  | 300 | 466 | 11 | 18 | 1.049 | 3.861 | 182 | 12 |  | Anomaly | corrosion | CHU-RAD (MPPL) |  | 06:04 |  | 786 | 8.74 | 70.18812609 | 23.12725952 | 197.147 | 73993.57 | 558.8 | API 5L X65 | 448 | 530 | 465 | [12 empty] | 88.2 |  |  | 20816203 | True | [6 empty] | 9.831 |  |  | 8.74 | False | False | False | False | False |  |  | 0.72 | 74.8 | F | corrosion | 66.64 |  | Longitudinal Weld | 85
Churwa-Radhanpur (MPPL) ROSEN 2023 | INT | 74025.428 |  | 330 | 469 | 15 | 18 | 1.136 | 0.763 | 182.5 | 13 |  | Anomaly | corrosion | CHU-RAD (MPPL) |  | 06:05 |  | 786 | 8.74 | 70.18834796 | 23.12746186 | 228.838 | 74025.428 | 558.8 | API 5L X65 | 448 | 530 | 465 | [12 empty] | 88.2 |  |  | 20816209 | True | [6 empty] | 9.54 |  |  | 8.74 | False | False | False | False | False |  |  | 0.72 | 74.8 | F | corrosion | 66.64 |  | Longitudinal Weld | 85
Churwa-Radhanpur (MPPL) ROSEN 2023 | INT | 74027.518 |  | 330 | 473 | 14 | 18 | 1.486 | 2.843 | 161.5 | 17 |  | Anomaly | corrosion | CHU-RAD (MPPL) |  | 05:23 |  | 786 | 8.74 | 70.18836243 | 23.12747523 | 230.918 | 74027.518 | 558.8 | API 5L X65 | 448 | 530 | 465 | [12 empty] | 88.2 |  |  | 20816213 | True | [6 empty] | 9.526 |  |  | 8.74 | False | False | False | False | False |  |  | 0.72 | 74.8 | F | corrosion | 66.64 |  | Longitudinal Weld | 85
Churwa-Radhanpur (MPPL) ROSEN 2023 | INT | 74028.659 |  | 330 | 474 | 18 | 18 | 0.961 | 3.979 | 204 | 11 |  | Anomaly | corrosion | CHU-RAD (MPPL) |  | 06:48 |  | 786 | 8.74 | 70.18837035 | 23.12748251 | 232.054 | 74028.659 | 558.8 | API 5L X65 | 448 | 530 | 465 | [12 empty] | 88.2 |  |  | 20816214 | True | [6 empty] | 9.52 |  |  | 8.74 | False | False | False | False | False |  |  | 0.72 | 74.8 | F | corrosion | 66.64 |  | Longitudinal Weld | 85
Churwa-Radhanpur (MPPL) ROSEN 2023 | INT | 74030.839 |  | 330 | 477 | 16 | 18 | 0.874 | 6.149 | 162.5 | 10 |  | Anomaly | corrosion | CHU-RAD (MPPL) |  | 05:25 |  | 786 | 8.74 | 70.18838551 | 23.1274964 | 234.224 | 74030.839 | 558.8 | API 5L X65 | 448 | 530 | 465 | [12 empty] | 88.2 |  |  | 20816217 | True | [6 empty] | 9.51 |  |  | 8.74 | False | False | False | False | False |  |  | 0.72 | 74.8 | F | corrosion | 66.64 |  | Longitudinal Weld | 85
Churwa-Radhanpur (MPPL) ROSEN 2023 | INT | 74033.375 |  | 330 | 481 | 12 | 18 | 0.874 | 8.673 | 172.5 | 10 |  | Anomaly | corrosion | CHU-RAD (MPPL) |  | 05:45 |  | 786 | 8.74 | 70.18840317 | 23.12751253 | 236.748 | 74033.375 | 558.8 | API 5L X65 | 448 | 530 | 465 | [12 empty] | 88.2 |  |  | 20816221 | True | [6 empty] | 9.5 |  |  | 8.74 | False | False | False | False | False |  |  | 0.72 | 74.8 | F | corrosion | 66.64 |  | Longitudinal Weld | 85
Churwa-Radhanpur (MPPL) ROSEN 2023 | INT | 74048.801 |  | 350 | 484 | 13 | 18 | 1.136 | 0.873 | 161.5 | 13 |  | Anomaly | corrosion | CHU-RAD (MPPL) |  | 05:23 |  | 786 | 8.74 | 70.18851034 | 23.12761099 | 252.111 | 74048.801 | 558.8 | API 5L X65 | 448 | 530 | 465 | [12 empty] | 88.2 |  |  | 20816226 | True | [6 empty] | 9.382 |  |  | 8.74 | False | False | False | False | False |  |  | 0.72 | 74.8 | F | corrosion | 66.64 |  | Longitudinal Weld | 85
Churwa-Radhanpur (MPPL) ROSEN 2023 | INT | 74137.054 |  | 430 | 598 | 11 | 18 | 0.874 | 3.448 | 167.5 | 10 |  | Anomaly | corrosion | CHU-RAD (MPPL) |  | 05:35 |  | 786 | 8.74 | 70.18912752 | 23.12817397 | 340.273 | 74137.054 | 558.8 | API 5L X65 | 448 | 530 | 465 | [12 empty] | 88.2 |  |  | 20816348 | True | [6 empty] | 9.182 |  |  | 8.74 | False | False | False | False | False |  |  | 0.72 | 74.8 | F | corrosion | 66.64 |  | Longitudinal Weld | 85
Churwa-Radhanpur (MPPL) ROSEN 2023 | INT | 74137.801 |  | 430 | 601 | 16 | 18 | 1.049 | 4.195 | 161 | 12 |  | Anomaly | corrosion | CHU-RAD (MPPL) |  | 05:22 |  | 786 | 8.74 | 70.18913272 | 23.12817877 | 341.02 | 74137.801 | 558.8 | API 5L X65 | 448 | 530 | 465 | [12 empty] | 88.2 |  |  | 20816351 | True | [6 empty] | 9.18 |  |  | 8.74 | False | False | False | False | False |  |  | 0.72 | 74.8 | F | corrosion | 66.64 |  | Longitudinal Weld | 85
Churwa-Radhanpur (MPPL) ROSEN 2023 | INT | 74151.215 |  | 440 | 603 | 12 | 18 | 1.049 | 6.151 | 180.5 | 12 |  | Anomaly | corrosion | CHU-RAD (MPPL) |  | 06:01 |  | 786 | 8.74 | 70.18922609 | 23.12826473 | 354.419 | 74151.215 | 558.8 | API 5L X65 | 448 | 530 | 465 | [12 empty] | 88.2 |  |  | 20816354 | True | [6 empty] | 9.202 |  |  | 8.74 | False | False | False | False | False |  |  | 0.72 | 74.8 | F | corrosion | 66.64 |  | Longitudinal Weld | 85
Churwa-Radhanpur (MPPL) ROSEN 2023 | INT | 74163.308 |  | 450 | 605 | 11 | 18 | 0.874 | 6.86 | 167.5 | 10 |  | Anomaly | corrosion | CHU-RAD (MPPL) |  | 05:35 |  | 786 | 8.74 | 70.18931042 | 23.12834207 | 366.497 | 74163.308 | 558.8 | API 5L X65 | 448 | 530 | 465 | [12 empty] | 88.2 |  |  | 20816357 | True | [6 empty] | 9.141 |  |  | 8.74 | False | False | False | False | False |  |  | 0.72 | 74.8 | F | corrosion | 66.64 |  | Longitudinal Weld | 85
Churwa-Radhanpur (MPPL) ROSEN 2023 | INT | 74163.675 |  | 450 | 607 | 13 | 18 | 1.049 | 7.226 | 159.5 | 12 |  | Anomaly | corrosion | CHU-RAD (MPPL) |  | 05:19 |  | 786 | 8.74 | 70.18931297 | 23.12834442 | 366.863 | 74163.675 | 558.8 | API 5L X65 | 448 | 530 | 465 | [12 empty] | 88.2 |  |  | 20816359 | True | [6 empty] | 9.138 |  |  | 8.74 | False | False | False | False | False |  |  | 0.72 | 74.8 | F | corrosion | 66.64 |  | Longitudinal Weld | 85
Churwa-Radhanpur (MPPL) ROSEN 2023 | INT | 74164.768 |  | 450 | 611 | 14 | 18 | 0.874 | 8.318 | 195 | 10 |  | Anomaly | corrosion | CHU-RAD (MPPL) |  | 06:30 |  | 786 | 8.74 | 70.18932057 | 23.12835143 | 367.955 | 74164.768 | 558.8 | API 5L X65 | 448 | 530 | 465 | [12 empty] | 88.2 |  |  | 20816363 | True | [6 empty] | 9.129 |  |  | 8.74 | False | False | False | False | False |  |  | 0.72 | 74.8 | F | corrosion | 66.64 |  | Longitudinal Weld | 85
Churwa-Radhanpur (MPPL) ROSEN 2023 | INT | 74049.117 |  | 350 | 485 | 12 | 18 | 1.136 | 1.188 | 156 | 13 |  | Anomaly | corrosion | CHU-RAD (MPPL) |  | 05:12 |  | 786 | 8.74 | 70.18851253 | 23.12761301 | 252.426 | 74049.117 | 558.8 | API 5L X65 | 448 | 530 | 465 | [12 empty] | 88.2 |  |  | 20816227 | True | [6 empty] | 9.379 |  |  | 8.74 | False | False | False | False | False |  |  | 0.72 | 74.8 | F | corrosion | 66.64 |  | Longitudinal Weld | 85
Churwa-Radhanpur (MPPL) ROSEN 2023 | INT | 74049.43 |  | 350 | 488 | 17 | 18 | 0.961 | 1.501 | 161 | 11 |  | Anomaly | corrosion | CHU-RAD (MPPL) |  | 05:22 |  | 786 | 8.74 | 70.18851471 | 23.12761502 | 252.739 | 74049.43 | 558.8 | API 5L X65 | 448 | 530 | 465 | [12 empty] | 88.2 |  |  | 20816230 | True | [6 empty] | 9.377 |  |  | 8.74 | False | False | False | False | False |  |  | 0.72 | 74.8 | F | corrosion | 66.64 |  | Longitudinal Weld | 85
Churwa-Radhanpur (MPPL) ROSEN 2023 | INT | 74049.968 |  | 350 | 490 | 14 | 18 | 0.874 | 2.037 | 175 | 10 |  | Anomaly | corrosion | CHU-RAD (MPPL) |  | 05:50 |  | 786 | 8.74 | 70.18851844 | 23.12761847 | 253.275 | 74049.968 | 558.8 | API 5L X65 | 448 | 530 | 465 | [12 empty] | 88.2 |  |  | 20816232 | True | [6 empty] | 9.373 |  |  | 8.74 | False | False | False | False | False |  |  | 0.72 | 74.8 | F | corrosion | 66.64 |  | Longitudinal Weld | 85
Churwa-Radhanpur (MPPL) ROSEN 2023 | INT | 74050.185 |  | 350 | 492 | 13 | 18 | 0.961 | 2.255 | 175 | 11 |  | Anomaly | corrosion | CHU-RAD (MPPL) |  | 05:50 |  | 786 | 8.74 | 70.18851995 | 23.12761986 | 253.493 | 74050.185 | 558.8 | API 5L X65 | 448 | 530 | 465 | [12 empty] | 88.2 |  |  | 20816234 | True | [6 empty] | 9.372 |  |  | 8.74 | False | False | False | False | False |  |  | 0.72 | 74.8 | F | corrosion | 66.64 |  | Longitudinal Weld | 85
Churwa-Radhanpur (MPPL) ROSEN 2023 | INT | 74051.023 |  | 350 | 496 | 15 | 18 | 1.486 | 3.09 | 207.5 | 17 |  | Anomaly | corrosion | CHU-RAD (MPPL) |  | 06:55 |  | 786 | 8.74 | 70.18852578 | 23.12762522 | 254.328 | 74051.023 | 558.8 | API 5L X65 | 448 | 530 | 465 | [12 empty] | 88.2 |  |  | 20816238 | True | [6 empty] | 9.366 |  |  | 8.74 | False | False | False | False | False |  |  | 0.72 | 74.8 | F | corrosion | 66.64 |  | Longitudinal Weld | 85
Churwa-Radhanpur (MPPL) ROSEN 2023 | INT | 74051.451 |  | 350 | 498 | 18 | 18 | 1.311 | 3.518 | 179 | 15 |  | Anomaly | corrosion | CHU-RAD (MPPL) |  | 05:58 |  | 786 | 8.74 | 70.18852876 | 23.12762796 | 254.756 | 74051.451 | 558.8 | API 5L X65 | 448 | 530 | 465 | [12 empty] | 88.2 |  |  | 20816240 | True | [6 empty] | 9.363 |  |  | 8.74 | False | False | False | False | False |  |  | 0.72 | 74.8 | F | corrosion | 66.64 |  | Longitudinal Weld | 85
Churwa-Radhanpur (MPPL) ROSEN 2023 | INT | 74052.078 |  | 350 | 500 | 15 | 18 | 1.311 | 4.143 | 153 | 15 |  | Anomaly | corrosion | CHU-RAD (MPPL) |  | 05:06 |  | 786 | 8.74 | 70.18853312 | 23.12763197 | 255.381 | 74052.078 | 558.8 | API 5L X65 | 448 | 530 | 465 | [12 empty] | 88.2 |  |  | 20816242 | True | [6 empty] | 9.359 |  |  | 8.74 | False | False | False | False | False |  |  | 0.72 | 74.8 | F | corrosion | 66.64 |  | Longitudinal Weld | 85
Churwa-Radhanpur (MPPL) ROSEN 2023 | INT | 74053.786 |  | 350 | 502 | 13 | 18 | 1.136 | 5.847 | 209.5 | 13 |  | Anomaly | corrosion | CHU-RAD (MPPL) |  | 06:59 |  | 786 | 8.74 | 70.18854503 | 23.12764287 | 257.085 | 74053.786 | 558.8 | API 5L X65 | 448 | 530 | 465 | [12 empty] | 88.2 |  |  | 20816244 | True | [6 empty] | 9.35 |  |  | 8.74 | False | False | False | False | False |  |  | 0.72 | 74.8 | F | corrosion | 66.64 |  | Longitudinal Weld | 85
Churwa-Radhanpur (MPPL) ROSEN 2023 | INT | 74171.535 |  | 460 | 612 | 16 | 18 | 0.874 | 3.651 | 202 | 10 |  | Anomaly | corrosion | CHU-RAD (MPPL) |  | 06:44 |  | 786 | 8.74 | 70.18936773 | 23.12839477 | 374.716 | 74171.535 | 558.8 | API 5L X65 | 448 | 530 | 465 | [12 empty] | 88.2 |  |  | 20816365 | True | [6 empty] | 9.089 |  |  | 8.74 | False | False | False | False | False |  |  | 0.72 | 74.8 | F | corrosion | 66.64 |  | Longitudinal Weld | 85
Churwa-Radhanpur (MPPL) ROSEN 2023 | INT | 74183.021 |  | 470 | 614 | 18 | 18 | 1.398 | 3.402 | 177.5 | 16 |  | Anomaly | corrosion | CHU-RAD (MPPL) |  | 05:55 |  | 786 | 8.74 | 70.18944786 | 23.12846816 | 386.185 | 74183.021 | 558.8 | API 5L X65 | 448 | 530 | 465 | [12 empty] | 88.2 |  |  | 20816368 | True | [6 empty] | 9.134 |  |  | 8.74 | False | False | False | False | False |  |  | 0.72 | 74.8 | F | corrosion | 66.64 |  | Longitudinal Weld | 85
Churwa-Radhanpur (MPPL) ROSEN 2023 | INT | 74185.461 |  | 470 | 619 | 25 | 18 | 0.874 | 5.836 | 179 | 10 |  | Anomaly | corrosion | CHU-RAD (MPPL) |  | 05:58 |  | 786 | 8.74 | 70.1894649 | 23.1284837 | 388.619 | 74185.461 | 558.8 | API 5L X65 | 448 | 530 | 465 | [12 empty] | 88.2 |  |  | 20816373 | True | [6 empty] | 9.144 |  |  | 8.74 | False | False | False | False | False |  |  | 0.72 | 74.8 | F | corrosion | 66.64 |  | Longitudinal Weld | 85
Churwa-Radhanpur (MPPL) ROSEN 2023 | INT | 74292.311 |  | 560 | 636 | 14 | 18 | 1.136 | 7.95 | 180 | 13 |  | Anomaly | corrosion | CHU-RAD (MPPL) |  | 06:00 |  | 786 | 8.74 | 70.19021007 | 23.12916704 | 495.341 | 74292.311 | 558.8 | API 5L X65 | 448 | 530 | 465 | [12 empty] | 88.2 |  |  | 20816399 | True | [6 empty] | 8.94 |  |  | 8.74 | False | False | False | False | False |  |  | 0.72 | 74.8 | F | corrosion | 66.64 |  | Longitudinal Weld | 85
Churwa-Radhanpur (MPPL) ROSEN 2023 | INT | 74294.826 |  | 560 | 638 | 38 | 27 | 1.136 | 10.462 | 179 | 13 |  | Anomaly | corrosion | CHU-RAD (MPPL) |  | 05:58 |  | 786 | 8.74 | 70.1902276 | 23.12918313 | 497.853 | 74294.826 | 558.8 | API 5L X65 | 448 | 530 | 465 | [12 empty] | 88.2 |  |  | 20816401 | True | [6 empty] | 8.934 |  |  | 8.74 | False | False | False | False | False |  |  | 0.72 | 74.8 | F | corrosion | 66.64 |  | Longitudinal Weld | 85
Churwa-Radhanpur (MPPL) ROSEN 2023 | INT | 74300.625 |  | 570 | 640 | 16 | 18 | 0.961 | 4.883 | 180.5 | 11 |  | Anomaly | corrosion | CHU-RAD (MPPL) |  | 06:01 |  | 786 | 8.74 | 70.19026787 | 23.1292203 | 503.639 | 74300.625 | 558.8 | API 5L X65 | 448 | 530 | 465 | [12 empty] | 88.2 |  |  | 20816404 | True | [6 empty] | 8.927 |  |  | 8.74 | False | False | False | False | False |  |  | 0.72 | 74.8 | F | corrosion | 66.64 |  | Longitudinal Weld | 85
Churwa-Radhanpur (MPPL) ROSEN 2023 | INT | 74304.673 |  | 570 | 646 | 17 | 18 | 1.049 | 8.921 | 196 | 12 |  | Anomaly | corrosion | CHU-RAD (MPPL) |  | 06:32 |  | 786 | 8.74 | 70.19029599 | 23.12924623 | 507.677 | 74304.673 | 558.8 | API 5L X65 | 448 | 530 | 465 | [12 empty] | 88.2 |  |  | 20816410 | True | [6 empty] | 8.925 |  |  | 8.74 | False | False | False | False | False |  |  | 0.72 | 74.8 | F | corrosion | 66.64 |  | Longitudinal Weld | 85
Churwa-Radhanpur (MPPL) ROSEN 2023 | INT | 74307.25 |  | 580 | 653 | 19 | 18 | 1.311 | 0.164 | 155.5 | 15 |  | Anomaly | corrosion | CHU-RAD (MPPL) |  | 05:11 |  | 786 | 8.74 | 70.19031387 | 23.12926278 | 510.25 | 74307.25 | 558.8 | API 5L X65 | 448 | 530 | 465 | [12 empty] | 88.2 |  |  | 20816418 | True | [6 empty] | 8.916 |  |  | 8.74 | False | False | False | False | False |  |  | 0.72 | 74.8 | F | corrosion | 66.64 |  | Longitudinal Weld | 85
Churwa-Radhanpur (MPPL) ROSEN 2023 | INT | 74054.867 |  | 350 | 505 | 15 | 18 | 1.224 | 6.927 | 155.5 | 14 |  | Anomaly | corrosion | CHU-RAD (MPPL) |  | 05:11 |  | 786 | 8.74 | 70.18855257 | 23.12764978 | 258.165 | 74054.867 | 558.8 | API 5L X65 | 448 | 530 | 465 | [12 empty] | 88.2 |  |  | 20816247 | True | [6 empty] | 9.345 |  |  | 8.74 | False | False | False | False | False |  |  | 0.72 | 74.8 | F | corrosion | 66.64 |  | Longitudinal Weld | 85
Churwa-Radhanpur (MPPL) ROSEN 2023 | INT | 74056.409 |  | 350 | 506 | 13 | 18 | 0.874 | 8.465 | 197.5 | 10 |  | Anomaly | corrosion | CHU-RAD (MPPL) |  | 06:35 |  | 786 | 8.74 | 70.18856331 | 23.12765963 | 259.703 | 74056.409 | 558.8 | API 5L X65 | 448 | 530 | 465 | [12 empty] | 88.2 |  |  | 20816248 | True | [6 empty] | 9.337 |  |  | 8.74 | False | False | False | False | False |  |  | 0.72 | 74.8 | F | corrosion | 66.64 |  | Longitudinal Weld | 85
Churwa-Radhanpur (MPPL) ROSEN 2023 | INT | 74059.368 |  | 360 | 507 | 11 | 18 | 1.136 | 0.075 | 153.5 | 13 |  | Anomaly | corrosion | CHU-RAD (MPPL) |  | 05:07 |  | 786 | 8.74 | 70.18858392 | 23.12767861 | 262.661 | 74059.368 | 558.8 | API 5L X65 | 448 | 530 | 465 | [12 empty] | 88.2 |  |  | 20816250 | True | [6 empty] | 9.318 |  |  | 8.74 | False | False | False | False | False |  |  | 0.72 | 74.8 | F | corrosion | 66.64 |  | Longitudinal Weld | 85
Churwa-Radhanpur (MPPL) ROSEN 2023 | INT | 74068.401 |  | 360 | 521 | 16 | 18 | 1.136 | 9.116 | 160.5 | 13 |  | Anomaly | corrosion | CHU-RAD (MPPL) |  | 05:21 |  | 786 | 8.74 | 70.18864719 | 23.12773637 | 271.702 | 74068.401 | 558.8 | API 5L X65 | 448 | 530 | 465 | [12 empty] | 88.2 |  |  | 20816264 | True | [6 empty] | 9.321 |  |  | 8.74 | False | False | False | False | False |  |  | 0.72 | 74.8 | F | corrosion | 66.64 |  | Longitudinal Weld | 85
Churwa-Radhanpur (MPPL) ROSEN 2023 | INT | 74323.378 |  | 590 | 661 | 13 | 18 | 1.049 | 4.843 | 163.5 | 12 |  | Anomaly | corrosion | CHU-RAD (MPPL) |  | 05:27 |  | 786 | 8.74 | 70.19042587 | 23.1293665 | 526.369 | 74323.378 | 558.8 | API 5L X65 | 448 | 530 | 465 | [12 empty] | 88.2 |  |  | 20816427 | True | [6 empty] | 8.927 |  |  | 8.74 | False | False | False | False | False |  |  | 0.72 | 74.8 | F | corrosion | 66.64 |  | Longitudinal Weld | 85
Churwa-Radhanpur (MPPL) ROSEN 2023 | INT | 74354.739 |  | 620 | 664 | 11 | 18 | 1.049 | 5.244 | 180.5 | 12 |  | Anomaly | corrosion | CHU-RAD (MPPL) |  | 06:01 |  | 786 | 8.74 | 70.19062043 | 23.12958473 | 557.69 | 74354.739 | 558.8 | API 5L X65 | 448 | 530 | 465 | [12 empty] | 88.2 |  |  | 20816433 | True | [6 empty] | 8.953 |  |  | 8.74 | False | False | False | False | False |  |  | 0.72 | 74.8 | F | corrosion | 66.64 |  | Longitudinal Weld | 85
Churwa-Radhanpur (MPPL) ROSEN 2023 | INT | 74089.776 |  | 380 | 529 | 18 | 18 | 0.961 | 8.01 | 179.5 | 11 |  | Anomaly | corrosion | CHU-RAD (MPPL) |  | 05:59 |  | 786 | 8.74 | 70.18879657 | 23.12787267 | 293.043 | 74089.776 | 558.8 | API 5L X65 | 448 | 530 | 465 | [12 empty] | 88.2 |  |  | 20816274 | True | [6 empty] | 9.385 |  |  | 8.74 | False | False | False | False | False |  |  | 0.72 | 74.8 | F | corrosion | 66.64 |  | Longitudinal Weld | 85
Churwa-Radhanpur (MPPL) ROSEN 2023 | INT | 74091.535 |  | 380 | 533 | 32 | 23 | 0.961 | 9.769 | 181.5 | 11 |  | Anomaly | corrosion | CHU-RAD (MPPL) |  | 06:03 |  | 786 | 8.74 | 70.1888089 | 23.12788389 | 294.802 | 74091.535 | 558.8 | API 5L X65 | 448 | 530 | 465 | [12 empty] | 88.2 |  |  | 20816278 | True | [6 empty] | 9.377 |  |  | 8.74 | False | False | False | False | False |  |  | 0.72 | 74.8 | F | corrosion | 66.64 |  | Longitudinal Weld | 85
Churwa-Radhanpur (MPPL) ROSEN 2023 | INT | 74091.71 |  | 380 | 534 | 16 | 18 | 1.049 | 9.943 | 180.5 | 12 |  | Anomaly | corrosion | CHU-RAD (MPPL) |  | 06:01 |  | 786 | 8.74 | 70.18881012 | 23.127885 | 294.976 | 74091.71 | 558.8 | API 5L X65 | 448 | 530 | 465 | [12 empty] | 88.2 |  |  | 20816279 | True | [6 empty] | 9.376 |  |  | 8.74 | False | False | False | False | False |  |  | 0.72 | 74.8 | F | corrosion | 66.64 |  | Longitudinal Weld | 85
Churwa-Radhanpur (MPPL) ROSEN 2023 | INT | 74363.202 |  | 630 | 669 | 11 | 18 | 1.311 | 2.352 | 180 | 15 |  | Anomaly | corrosion | CHU-RAD (MPPL) |  | 06:00 |  | 786 | 8.74 | 70.19066046 | 23.12965183 | 566.117 | 74363.202 | 558.8 | API 5L X65 | 448 | 530 | 465 | [12 empty] | 88.2 |  |  | 20816439 | True | [6 empty] | 8.917 |  |  | 8.74 | False | False | False | False | False |  |  | 0.72 | 74.8 | F | corrosion | 66.64 |  | Longitudinal Weld | 85
Churwa-Radhanpur (MPPL) ROSEN 2023 | INT | 74367.306 |  | 630 | 671 | 15 | 18 | 0.874 | 6.431 | 177.5 | 10 |  | Anomaly | corrosion | CHU-RAD (MPPL) |  | 05:55 |  | 786 | 8.74 | 70.19067993 | 23.12968426 | 570.196 | 74367.306 | 558.8 | API 5L X65 | 448 | 530 | 465 | [12 empty] | 88.2 |  |  | 20816441 | True | [6 empty] | 8.886 |  |  | 8.74 | False | False | False | False | False |  |  | 0.72 | 74.8 | F | corrosion | 66.64 |  | Longitudinal Weld | 85
Churwa-Radhanpur (MPPL) ROSEN 2023 | INT | 74384.077 |  | 640 | 672 | 16 | 18 | 0.961 | 11.758 | 177.5 | 11 |  | Anomaly | corrosion | CHU-RAD (MPPL) |  | 05:55 |  | 786 | 8.74 | 70.19075864 | 23.12981747 | 586.89 | 74384.077 | 558.8 | API 5L X65 | 448 | 530 | 465 | [12 empty] | 88.2 |  |  | 20816443 | True | [6 empty] | 8.701 |  |  | 8.74 | False | False | False | False | False |  |  | 0.72 | 74.8 | F | corrosion | 66.64 |  | Longitudinal Weld | 85
Churwa-Radhanpur (MPPL) ROSEN 2023 | INT | 74529.858 |  | 790 | 705 | 25 | 18 | 1.049 | 0.594 | 180.5 | 12 |  | Anomaly | corrosion | CHU-RAD (MPPL) |  | 06:01 |  | 786 | 8.74 | 70.19144456 | 23.13097027 | 731.947 | 74529.858 | 558.8 | API 5L X65 | 448 | 530 | 465 | [12 empty] | 88.2 |  |  | 20816491 | True | [6 empty] | 9.049 |  |  | 8.74 | False | False | False | False | False |  |  | 0.72 | 74.8 | F | corrosion | 66.64 |  | Longitudinal Weld | 85
Churwa-Radhanpur (MPPL) ROSEN 2023 | INT | 74529.911 |  | 790 | 706 | 20 | 18 | 1.049 | 0.647 | 180.5 | 12 |  | Anomaly | corrosion | CHU-RAD (MPPL) |  | 06:01 |  | 786 | 8.74 | 70.19144481 | 23.13097069 | 732 | 74529.911 | 558.8 | API 5L X65 | 448 | 530 | 465 | [12 empty] | 88.2 |  |  | 20816492 | True | [6 empty] | 9.048 |  |  | 8.74 | False | False | False | False | False |  |  | 0.72 | 74.8 | F | corrosion | 66.64 |  | Longitudinal Weld | 85
Churwa-Radhanpur (MPPL) ROSEN 2023 | INT | 74530.94 |  | 790 | 711 | 11 | 18 | 0.874 | 1.67 | 178.5 | 10 |  | Anomaly | corrosion | CHU-RAD (MPPL) |  | 05:57 |  | 786 | 8.74 | 70.19144964 | 23.13097885 | 733.023 | 74530.94 | 558.8 | API 5L X65 | 448 | 530 | 465 | [12 empty] | 88.2 |  |  | 20816497 | True | [6 empty] | 9.018 |  |  | 8.74 | False | False | False | False | False |  |  | 0.72 | 74.8 | F | corrosion | 66.64 |  | Longitudinal Weld | 85
Churwa-Radhanpur (MPPL) ROSEN 2023 | INT | 74531.023 |  | 790 | 712 | 24 | 18 | 0.961 | 1.753 | 181.5 | 11 |  | Anomaly | corrosion | CHU-RAD (MPPL) |  | 06:03 |  | 786 | 8.74 | 70.19145003 | 23.13097951 | 733.106 | 74531.023 | 558.8 | API 5L X65 | 448 | 530 | 465 | [12 empty] | 88.2 |  |  | 20816498 | True | [6 empty] | 9.016 |  |  | 8.74 | False | False | False | False | False |  |  | 0.72 | 74.8 | F | corrosion | 66.64 |  | Longitudinal Weld | 85
Churwa-Radhanpur (MPPL) ROSEN 2023 | INT | 74531.215 |  | 790 | 714 | 21 | 18 | 0.961 | 1.944 | 193 | 11 |  | Anomaly | corrosion | CHU-RAD (MPPL) |  | 06:26 |  | 786 | 8.74 | 70.19145093 | 23.13098103 | 733.297 | 74531.215 | 558.8 | API 5L X65 | 448 | 530 | 465 | [12 empty] | 88.2 |  |  | 20816500 | True | [6 empty] | 9.01 |  |  | 8.74 | False | False | False | False | False |  |  | 0.72 | 74.8 | F | corrosion | 66.64 |  | Longitudinal Weld | 85
Churwa-Radhanpur (MPPL) ROSEN 2023 | INT | 74303.649 |  | 570 | 644 | 15 | 18 | 0.961 | 7.9 | 196 | 11 |  | Anomaly | corrosion | CHU-RAD (MPPL) |  | 06:32 |  | 786 | 8.74 | 70.19028888 | 23.12923967 | 506.656 | 74303.649 | 558.8 | API 5L X65 | 448 | 530 | 465 | [12 empty] | 88.2 |  |  | 20816408 | True | [6 empty] | 8.927 |  |  | 8.74 | False | False | False | False | False |  |  | 0.72 | 74.8 | F | corrosion | 66.64 |  | Longitudinal Weld | 85
Churwa-Radhanpur (MPPL) ROSEN 2023 | INT | 74305.64 |  | 570 | 648 | 12 | 18 | 0.961 | 9.886 | 169.5 | 11 |  | Anomaly | corrosion | CHU-RAD (MPPL) |  | 05:39 |  | 786 | 8.74 | 70.1903027 | 23.12925243 | 508.642 | 74305.64 | 558.8 | API 5L X65 | 448 | 530 | 465 | [12 empty] | 88.2 |  |  | 20816412 | True | [6 empty] | 8.921 |  |  | 8.74 | False | False | False | False | False |  |  | 0.72 | 74.8 | F | corrosion | 66.64 |  | Longitudinal Weld | 85
Churwa-Radhanpur (MPPL) ROSEN 2023 | INT | 74305.688 |  | 570 | 649 | 11 | 18 | 1.049 | 9.934 | 163 | 12 |  | Anomaly | corrosion | CHU-RAD (MPPL) |  | 05:26 |  | 786 | 8.74 | 70.19030303 | 23.12925274 | 508.69 | 74305.688 | 558.8 | API 5L X65 | 448 | 530 | 465 | [12 empty] | 88.2 |  |  | 20816413 | True | [6 empty] | 8.92 |  |  | 8.74 | False | False | False | False | False |  |  | 0.72 | 74.8 | F | corrosion | 66.64 |  | Longitudinal Weld | 85
Churwa-Radhanpur (MPPL) ROSEN 2023 | INT | 74322.046 |  | 590 | 658 | 13 | 18 | 1.049 | 3.514 | 156.5 | 12 |  | Anomaly | corrosion | CHU-RAD (MPPL) |  | 05:13 |  | 786 | 8.74 | 70.19041667 | 23.12935792 | 525.04 | 74322.046 | 558.8 | API 5L X65 | 448 | 530 | 465 | [12 empty] | 88.2 |  |  | 20816424 | True | [6 empty] | 8.922 |  |  | 8.74 | False | False | False | False | False |  |  | 0.72 | 74.8 | F | corrosion | 66.64 |  | Longitudinal Weld | 85
Churwa-Radhanpur (MPPL) ROSEN 2023 | INT | 74329.995 |  | 600 | 663 | 13 | 18 | 1.049 | 0.031 | 186 | 12 |  | Anomaly | corrosion | CHU-RAD (MPPL) |  | 06:12 |  | 786 | 8.74 | 70.19047166 | 23.12940904 | 532.969 | 74329.995 | 558.8 | API 5L X65 | 448 | 530 | 465 | [12 empty] | 88.2 |  |  | 20816430 | True | [6 empty] | 8.952 |  |  | 8.74 | False | False | False | False | False |  |  | 0.72 | 74.8 | F | corrosion | 66.64 |  | Longitudinal Weld | 85
Churwa-Radhanpur (MPPL) ROSEN 2023 | INT | 74361.966 |  | 630 | 667 | 14 | 18 | 0.874 | 1.123 | 179 | 10 |  | Anomaly | corrosion | CHU-RAD (MPPL) |  | 05:58 |  | 786 | 8.74 | 70.19065462 | 23.12964204 | 564.888 | 74361.966 | 558.8 | API 5L X65 | 448 | 530 | 465 | [12 empty] | 88.2 |  |  | 20816437 | True | [6 empty] | 8.921 |  |  | 8.74 | False | False | False | False | False |  |  | 0.72 | 74.8 | F | corrosion | 66.64 |  | Longitudinal Weld | 85
Churwa-Radhanpur (MPPL) ROSEN 2023 | INT | 74364.367 |  | 630 | 670 | 11 | 18 | 1.224 | 3.51 | 174.5 | 14 |  | Anomaly | corrosion | CHU-RAD (MPPL) |  | 05:49 |  | 786 | 8.74 | 70.19066598 | 23.12966104 | 567.275 | 74364.367 | 558.8 | API 5L X65 | 448 | 530 | 465 | [12 empty] | 88.2 |  |  | 20816440 | True | [6 empty] | 8.909 |  |  | 8.74 | False | False | False | False | False |  |  | 0.72 | 74.8 | F | corrosion | 66.64 |  | Longitudinal Weld | 85
Churwa-Radhanpur (MPPL) ROSEN 2023 | INT | 74393.278 |  | 650 | 673 | 11 | 18 | 0.874 | 9.027 | 154 | 10 |  | Anomaly | corrosion | CHU-RAD (MPPL) |  | 05:08 |  | 786 | 8.74 | 70.19080168 | 23.1298905 | 596.037 | 74393.278 | 558.8 | API 5L X65 | 448 | 530 | 465 | [12 empty] | 88.2 |  |  | 20816445 | True | [6 empty] | 8.577 |  |  | 8.74 | False | False | False | False | False |  |  | 0.72 | 74.8 | F | corrosion | 66.64 |  | Longitudinal Weld | 85
Churwa-Radhanpur (MPPL) ROSEN 2023 | INT | 74515.733 |  | 770 | 680 | 14 | 18 | 1.136 | 1.294 | 180 | 13 |  | Anomaly | corrosion | CHU-RAD (MPPL) |  | 06:00 |  | 786 | 8.74 | 70.19137822 | 23.13085853 | 717.898 | 74515.733 | 558.8 | API 5L X65 | 448 | 530 | 465 | [12 empty] | 88.2 |  |  | 20816464 | True | [6 empty] | 8.631 |  |  | 8.74 | False | False | False | False | False |  |  | 0.72 | 74.8 | F | corrosion | 66.64 |  | Longitudinal Weld | 85
Churwa-Radhanpur (MPPL) ROSEN 2023 | INT | 74516.717 |  | 770 | 681 | 19 | 19 | 1.049 | 2.276 | 165 | 12 |  | Anomaly | corrosion | CHU-RAD (MPPL) |  | 05:30 |  | 786 | 8.74 | 70.19138286 | 23.13086628 | 718.88 | 74516.717 | 558.8 | API 5L X65 | 448 | 530 | 465 | [12 empty] | 88.2 |  |  | 20816465 | True | [6 empty] | 8.748 |  |  | 8.74 | False | False | False | False | False |  |  | 0.72 | 74.8 | F | corrosion | 66.64 |  | Longitudinal Weld | 85
Churwa-Radhanpur (MPPL) ROSEN 2023 | INT | 74521.028 |  | 770 | 686 | 21 | 18 | 0.874 | 6.565 | 179.5 | 10 |  | Anomaly | corrosion | CHU-RAD (MPPL) |  | 05:59 |  | 786 | 8.74 | 70.19140327 | 23.1309002 | 723.169 | 74521.028 | 558.8 | API 5L X65 | 448 | 530 | 465 | [12 empty] | 88.2 |  |  | 20816470 | True | [6 empty] | 9.162 |  |  | 8.74 | False | False | False | False | False |  |  | 0.72 | 74.8 | F | corrosion | 66.64 |  | Longitudinal Weld | 85
Churwa-Radhanpur (MPPL) ROSEN 2023 | INT | 74522.446 |  | 770 | 687 | 15 | 18 | 1.049 | 7.97 | 178 | 12 |  | Anomaly | corrosion | CHU-RAD (MPPL) |  | 05:56 |  | 786 | 8.74 | 70.19140993 | 23.13091138 | 724.574 | 74522.446 | 558.8 | API 5L X65 | 448 | 530 | 465 | [12 empty] | 88.2 |  |  | 20816471 | True | [6 empty] | 9.204 |  |  | 8.74 | False | False | False | False | False |  |  | 0.72 | 74.8 | F | corrosion | 66.64 |  | Longitudinal Weld | 85
Churwa-Radhanpur (MPPL) ROSEN 2023 | INT | 74095.145 |  | 390 | 542 | 12 | 18 | 0.961 | 2.044 | 183.5 | 11 |  | Anomaly | corrosion | CHU-RAD (MPPL) |  | 06:07 |  | 786 | 8.74 | 70.18883422 | 23.12790692 | 298.414 | 74095.145 | 558.8 | API 5L X65 | 448 | 530 | 465 | [12 empty] | 88.2 |  |  | 20816288 | True | [6 empty] | 9.347 |  |  | 8.74 | False | False | False | False | False |  |  | 0.72 | 74.8 | F | corrosion | 66.64 |  | Longitudinal Weld | 85
Churwa-Radhanpur (MPPL) ROSEN 2023 | INT | 74107.462 |  | 400 | 544 | 11 | 18 | 0.874 | 2.891 | 180 | 10 |  | Anomaly | corrosion | CHU-RAD (MPPL) |  | 06:00 |  | 786 | 8.74 | 70.18892072 | 23.12798516 | 310.72 | 74107.462 | 558.8 | API 5L X65 | 448 | 530 | 465 | [12 empty] | 88.2 |  |  | 20816291 | True | [6 empty] | 9.248 |  |  | 8.74 | False | False | False | False | False |  |  | 0.72 | 74.8 | F | corrosion | 66.64 |  | Longitudinal Weld | 85
Churwa-Radhanpur (MPPL) ROSEN 2023 | INT | 74113.271 |  | 400 | 547 | 12 | 18 | 0.874 | 8.685 | 152.5 | 10 |  | Anomaly | corrosion | CHU-RAD (MPPL) |  | 05:05 |  | 786 | 8.74 | 70.18896134 | 23.12802211 | 316.514 | 74113.271 | 558.8 | API 5L X65 | 448 | 530 | 465 | [12 empty] | 88.2 |  |  | 20816294 | True | [6 empty] | 9.223 |  |  | 8.74 | False | False | False | False | False |  |  | 0.72 | 74.8 | F | corrosion | 66.64 |  | Longitudinal Weld | 85
Churwa-Radhanpur (MPPL) ROSEN 2023 | INT | 74522.717 |  | 770 | 688 | 11 | 18 | 0.874 | 8.238 | 180 | 10 |  | Anomaly | corrosion | CHU-RAD (MPPL) |  | 06:00 |  | 786 | 8.74 | 70.19141119 | 23.13091352 | 724.842 | 74522.717 | 558.8 | API 5L X65 | 448 | 530 | 465 | [12 empty] | 88.2 |  |  | 20816472 | True | [6 empty] | 9.203 |  |  | 8.74 | False | False | False | False | False |  |  | 0.72 | 74.8 | F | corrosion | 66.64 |  | Longitudinal Weld | 85
Churwa-Radhanpur (MPPL) ROSEN 2023 | INT | 74522.943 |  | 770 | 690 | 16 | 18 | 0.874 | 8.462 | 184.5 | 10 |  | Anomaly | corrosion | CHU-RAD (MPPL) |  | 06:09 |  | 786 | 8.74 | 70.19141225 | 23.13091531 | 725.066 | 74522.943 | 558.8 | API 5L X65 | 448 | 530 | 465 | [12 empty] | 88.2 |  |  | 20816474 | True | [6 empty] | 9.203 |  |  | 8.74 | False | False | False | False | False |  |  | 0.72 | 74.8 | F | corrosion | 66.64 |  | Longitudinal Weld | 85
Churwa-Radhanpur (MPPL) ROSEN 2023 | INT | 74524.051 |  | 770 | 691 | 17 | 18 | 0.961 | 9.559 | 182 | 11 |  | Anomaly | corrosion | CHU-RAD (MPPL) |  | 06:04 |  | 786 | 8.74 | 70.19141742 | 23.13092406 | 726.163 | 74524.051 | 558.8 | API 5L X65 | 448 | 530 | 465 | [12 empty] | 88.2 |  |  | 20816475 | True | [6 empty] | 9.2 |  |  | 8.74 | False | False | False | False | False |  |  | 0.72 | 74.8 | F | corrosion | 66.64 |  | Longitudinal Weld | 85
Churwa-Radhanpur (MPPL) ROSEN 2023 | INT | 74526.341 |  | 770 | 692 | 19 | 18 | 0.961 | 11.827 | 179 | 11 |  | Anomaly | corrosion | CHU-RAD (MPPL) |  | 05:58 |  | 786 | 8.74 | 70.19142805 | 23.13094219 | 728.431 | 74526.341 | 558.8 | API 5L X65 | 448 | 530 | 465 | [12 empty] | 88.2 |  |  | 20816476 | True | [6 empty] | 9.144 |  |  | 8.74 | False | False | False | False | False |  |  | 0.72 | 74.8 | F | corrosion | 66.64 |  | Longitudinal Weld | 85
Churwa-Radhanpur (MPPL) ROSEN 2023 | INT | 74115.059 |  | 400 | 551 | 13 | 18 | 0.874 | 10.471 | 198 | 10 |  | Anomaly | corrosion | CHU-RAD (MPPL) |  | 06:36 |  | 786 | 8.74 | 70.18897389 | 23.12803347 | 318.3 | 74115.059 | 558.8 | API 5L X65 | 448 | 530 | 465 | [12 empty] | 88.2 |  |  | 20816298 | True | [6 empty] | 9.216 |  |  | 8.74 | False | False | False | False | False |  |  | 0.72 | 74.8 | F | corrosion | 66.64 |  | Longitudinal Weld | 85
Churwa-Radhanpur (MPPL) ROSEN 2023 | INT | 74118.01 |  | 410 | 555 | 20 | 18 | 1.049 | 1.935 | 160.5 | 12 |  | Anomaly | corrosion | CHU-RAD (MPPL) |  | 05:21 |  | 786 | 8.74 | 70.1889946 | 23.12805219 | 321.245 | 74118.01 | 558.8 | API 5L X65 | 448 | 530 | 465 | [12 empty] | 88.2 |  |  | 20816303 | True | [6 empty] | 9.207 |  |  | 8.74 | False | False | False | False | False |  |  | 0.72 | 74.8 | F | corrosion | 66.64 |  | Longitudinal Weld | 85
Churwa-Radhanpur (MPPL) ROSEN 2023 | INT | 74119.118 |  | 410 | 556 | 14 | 18 | 1.224 | 3.041 | 207.5 | 14 |  | Anomaly | corrosion | CHU-RAD (MPPL) |  | 06:55 |  | 786 | 8.74 | 70.18900237 | 23.12805923 | 322.351 | 74119.118 | 558.8 | API 5L X65 | 448 | 530 | 465 | [12 empty] | 88.2 |  |  | 20816304 | True | [6 empty] | 9.203 |  |  | 8.74 | False | False | False | False | False |  |  | 0.72 | 74.8 | F | corrosion | 66.64 |  | Longitudinal Weld | 85
Churwa-Radhanpur (MPPL) ROSEN 2023 | INT | 74119.643 |  | 410 | 557 | 16 | 18 | 0.961 | 3.565 | 152 | 11 |  | Anomaly | corrosion | CHU-RAD (MPPL) |  | 05:04 |  | 786 | 8.74 | 70.18900605 | 23.12806257 | 322.875 | 74119.643 | 558.8 | API 5L X65 | 448 | 530 | 465 | [12 empty] | 88.2 |  |  | 20816305 | True | [6 empty] | 9.201 |  |  | 8.74 | False | False | False | False | False |  |  | 0.72 | 74.8 | F | corrosion | 66.64 |  | Longitudinal Weld | 85
Churwa-Radhanpur (MPPL) ROSEN 2023 | INT | 74123.331 |  | 420 | 569 | 13 | 18 | 1.486 | 1.614 | 152 | 17 |  | Anomaly | corrosion | CHU-RAD (MPPL) |  | 05:04 |  | 786 | 8.74 | 70.18903178 | 23.12808614 | 326.559 | 74123.331 | 558.8 | API 5L X65 | 448 | 530 | 465 | [12 empty] | 88.2 |  |  | 20816318 | True | [6 empty] | 9.177 |  |  | 8.74 | False | False | False | False | False |  |  | 0.72 | 74.8 | F | corrosion | 66.64 |  | Longitudinal Weld | 85
Churwa-Radhanpur (MPPL) ROSEN 2023 | INT | 74123.73 |  | 420 | 574 | 14 | 18 | 0.961 | 2.012 | 160 | 11 |  | Anomaly | corrosion | CHU-RAD (MPPL) |  | 05:20 |  | 786 | 8.74 | 70.18903455 | 23.1280887 | 326.957 | 74123.73 | 558.8 | API 5L X65 | 448 | 530 | 465 | [12 empty] | 88.2 |  |  | 20816323 | True | [6 empty] | 9.175 |  |  | 8.74 | False | False | False | False | False |  |  | 0.72 | 74.8 | F | corrosion | 66.64 |  | Longitudinal Weld | 85
Churwa-Radhanpur (MPPL) ROSEN 2023 | INT | 74124.505 |  | 420 | 580 | 13 | 18 | 1.311 | 2.787 | 202.5 | 15 |  | Anomaly | corrosion | CHU-RAD (MPPL) |  | 06:45 |  | 786 | 8.74 | 70.18903995 | 23.12809367 | 327.732 | 74124.505 | 558.8 | API 5L X65 | 448 | 530 | 465 | [12 empty] | 88.2 |  |  | 20816329 | True | [6 empty] | 9.171 |  |  | 8.74 | False | False | False | False | False |  |  | 0.72 | 74.8 | F | corrosion | 66.64 |  | Longitudinal Weld | 85
Churwa-Radhanpur (MPPL) ROSEN 2023 | INT | 74125.851 |  | 420 | 588 | 13 | 18 | 1.049 | 4.131 | 195.5 | 12 |  | Anomaly | corrosion | CHU-RAD (MPPL) |  | 06:31 |  | 786 | 8.74 | 70.18904933 | 23.12810229 | 329.076 | 74125.851 | 558.8 | API 5L X65 | 448 | 530 | 465 | [12 empty] | 88.2 |  |  | 20816337 | True | [6 empty] | 9.168 |  |  | 8.74 | False | False | False | False | False |  |  | 0.72 | 74.8 | F | corrosion | 66.64 |  | Longitudinal Weld | 85
Churwa-Radhanpur (MPPL) ROSEN 2023 | INT | 74532.969 |  | 790 | 715 | 21 | 18 | 1.224 | 3.688 | 183 | 14 |  | Anomaly | corrosion | CHU-RAD (MPPL) |  | 06:06 |  | 786 | 8.74 | 70.19145918 | 23.13099493 | 735.041 | 74532.969 | 558.8 | API 5L X65 | 448 | 530 | 465 | [12 empty] | 88.2 |  |  | 20816501 | True | [6 empty] | 8.958 |  |  | 8.74 | False | False | False | False | False |  |  | 0.72 | 74.8 | F | corrosion | 66.64 |  | Longitudinal Weld | 85
Churwa-Radhanpur (MPPL) ROSEN 2023 | INT | 74549.998 |  | 810 | 719 | 18 | 18 | 0.961 | 0.039 | 101 | 11 |  | Anomaly | corrosion | CHU-RAD (MPPL) |  | 03:22 |  | 786 | 8.74 | 70.19153903 | 23.13113008 | 751.984 | 74549.998 | 558.8 | API 5L X65 | 448 | 530 | 465 | [12 empty] | 88.2 |  |  | 20816507 | True | [6 empty] | 8.496 |  |  | 8.74 | False | False | False | False | False |  |  | 0.72 | 74.8 | F | corrosion | 66.64 |  | Longitudinal Weld | 85
Churwa-Radhanpur (MPPL) ROSEN 2023 | INT | 74131.49 |  | 420 | 596 | 11 | 18 | 0.874 | 9.768 | 161.5 | 10 |  | Anomaly | corrosion | CHU-RAD (MPPL) |  | 05:23 |  | 786 | 8.74 | 70.18908866 | 23.1281384 | 334.713 | 74131.49 | 558.8 | API 5L X65 | 448 | 530 | 465 | [12 empty] | 88.2 |  |  | 20816345 | True | [6 empty] | 9.183 |  |  | 8.74 | False | False | False | False | False |  |  | 0.72 | 74.8 | F | corrosion | 66.64 |  | Longitudinal Weld | 85
Churwa-Radhanpur (MPPL) ROSEN 2023 | INT | 74137.687 |  | 430 | 600 | 11 | 18 | 0.874 | 4.081 | 172.5 | 10 |  | Anomaly | corrosion | CHU-RAD (MPPL) |  | 05:45 |  | 786 | 8.74 | 70.18913192 | 23.12817804 | 340.906 | 74137.687 | 558.8 | API 5L X65 | 448 | 530 | 465 | [12 empty] | 88.2 |  |  | 20816350 | True | [6 empty] | 9.18 |  |  | 8.74 | False | False | False | False | False |  |  | 0.72 | 74.8 | F | corrosion | 66.64 |  | Longitudinal Weld | 85
Churwa-Radhanpur (MPPL) ROSEN 2023 | INT | 74163.336 |  | 450 | 606 | 11 | 18 | 0.874 | 6.888 | 187.5 | 10 |  | Anomaly | corrosion | CHU-RAD (MPPL) |  | 06:15 |  | 786 | 8.74 | 70.18931061 | 23.12834225 | 366.525 | 74163.336 | 558.8 | API 5L X65 | 448 | 530 | 465 | [12 empty] | 88.2 |  |  | 20816358 | True | [6 empty] | 9.14 |  |  | 8.74 | False | False | False | False | False |  |  | 0.72 | 74.8 | F | corrosion | 66.64 |  | Longitudinal Weld | 85
Churwa-Radhanpur (MPPL) ROSEN 2023 | INT | 74528.459 |  | 780 | 698 | 20 | 18 | 1.049 | 2.034 | 184 | 12 |  | Anomaly | corrosion | CHU-RAD (MPPL) |  | 06:08 |  | 786 | 8.74 | 70.19143799 | 23.13095913 | 730.552 | 74528.459 | 558.8 | API 5L X65 | 448 | 530 | 465 | [12 empty] | 88.2 |  |  | 20816483 | True | [6 empty] | 9.087 |  |  | 8.74 | False | False | False | False | False |  |  | 0.72 | 74.8 | F | corrosion | 66.64 |  | Longitudinal Weld | 85
Churwa-Radhanpur (MPPL) ROSEN 2023 | INT | 74528.558 |  | 780 | 699 | 22 | 18 | 1.311 | 2.132 | 177.5 | 15 |  | Anomaly | corrosion | CHU-RAD (MPPL) |  | 05:55 |  | 786 | 8.74 | 70.19143846 | 23.13095992 | 730.65 | 74528.558 | 558.8 | API 5L X65 | 448 | 530 | 465 | [12 empty] | 88.2 |  |  | 20816484 | True | [6 empty] | 9.084 |  |  | 8.74 | False | False | False | False | False |  |  | 0.72 | 74.8 | F | corrosion | 66.64 |  | Longitudinal Weld | 85
Churwa-Radhanpur (MPPL) ROSEN 2023 | INT | 74528.709 |  | 780 | 700 | 53 | 38 | 1.398 | 2.284 | 178 | 16 |  | Anomaly | corrosion | CHU-RAD (MPPL) |  | 05:56 |  | 786 | 8.74 | 70.19143917 | 23.13096113 | 730.802 | 74528.709 | 558.8 | API 5L X65 | 448 | 530 | 465 | [12 empty] | 88.2 |  |  | 20816485 | True | [6 empty] | 9.08 |  |  | 8.74 | False | False | False | False | False |  |  | 0.72 | 74.8 | F | corrosion | 66.64 |  | Longitudinal Weld | 85
Churwa-Radhanpur (MPPL) ROSEN 2023 | INT | 74528.861 |  | 780 | 701 | 23 | 19 | 0.961 | 2.436 | 180.5 | 11 |  | Anomaly | corrosion | CHU-RAD (MPPL) |  | 06:01 |  | 786 | 8.74 | 70.19143989 | 23.13096234 | 730.954 | 74528.861 | 558.8 | API 5L X65 | 448 | 530 | 465 | [12 empty] | 88.2 |  |  | 20816486 | True | [6 empty] | 9.076 |  |  | 8.74 | False | False | False | False | False |  |  | 0.72 | 74.8 | F | corrosion | 66.64 |  | Longitudinal Weld | 85
Churwa-Radhanpur (MPPL) ROSEN 2023 | INT | 74528.942 |  | 780 | 702 | 32 | 23 | 1.049 | 2.517 | 182 | 12 |  | Anomaly | corrosion | CHU-RAD (MPPL) |  | 06:04 |  | 786 | 8.74 | 70.19144027 | 23.13096299 | 731.035 | 74528.942 | 558.8 | API 5L X65 | 448 | 530 | 465 | [12 empty] | 88.2 |  |  | 20816487 | True | [6 empty] | 9.074 |  |  | 8.74 | False | False | False | False | False |  |  | 0.72 | 74.8 | F | corrosion | 66.64 |  | Longitudinal Weld | 85
Churwa-Radhanpur (MPPL) ROSEN 2023 | INT | 74529.112 |  | 780 | 703 | 25 | 18 | 0.961 | 2.688 | 178.5 | 11 |  | Anomaly | corrosion | CHU-RAD (MPPL) |  | 05:57 |  | 786 | 8.74 | 70.19144107 | 23.13096435 | 731.206 | 74529.112 | 558.8 | API 5L X65 | 448 | 530 | 465 | [12 empty] | 88.2 |  |  | 20816488 | True | [6 empty] | 9.069 |  |  | 8.74 | False | False | False | False | False |  |  | 0.72 | 74.8 | F | corrosion | 66.64 |  | Longitudinal Weld | 85
Churwa-Radhanpur (MPPL) ROSEN 2023 | INT | 74163.914 |  | 450 | 608 | 14 | 18 | 0.961 | 7.464 | 168.5 | 11 |  | Anomaly | corrosion | CHU-RAD (MPPL) |  | 05:37 |  | 786 | 8.74 | 70.18931463 | 23.12834595 | 367.101 | 74163.914 | 558.8 | API 5L X65 | 448 | 530 | 465 | [12 empty] | 88.2 |  |  | 20816360 | True | [6 empty] | 9.136 |  |  | 8.74 | False | False | False | False | False |  |  | 0.72 | 74.8 | F | corrosion | 66.64 |  | Longitudinal Weld | 85
Churwa-Radhanpur (MPPL) ROSEN 2023 | INT | 74164.119 |  | 450 | 609 | 12 | 18 | 0.874 | 7.669 | 190.5 | 10 |  | Anomaly | corrosion | CHU-RAD (MPPL) |  | 06:21 |  | 786 | 8.74 | 70.18931605 | 23.12834727 | 367.306 | 74164.119 | 558.8 | API 5L X65 | 448 | 530 | 465 | [12 empty] | 88.2 |  |  | 20816361 | True | [6 empty] | 9.134 |  |  | 8.74 | False | False | False | False | False |  |  | 0.72 | 74.8 | F | corrosion | 66.64 |  | Longitudinal Weld | 85
Churwa-Radhanpur (MPPL) ROSEN 2023 | INT | 74164.309 |  | 450 | 610 | 15 | 18 | 0.961 | 7.859 | 154 | 11 |  | Anomaly | corrosion | CHU-RAD (MPPL) |  | 05:08 |  | 786 | 8.74 | 70.18931738 | 23.12834848 | 367.496 | 74164.309 | 558.8 | API 5L X65 | 448 | 530 | 465 | [12 empty] | 88.2 |  |  | 20816362 | True | [6 empty] | 9.132 |  |  | 8.74 | False | False | False | False | False |  |  | 0.72 | 74.8 | F | corrosion | 66.64 |  | Longitudinal Weld | 85
Churwa-Radhanpur (MPPL) ROSEN 2023 | INT | 74184.688 |  | 470 | 618 | 13 | 18 | 1.661 | 5.065 | 177.5 | 19 |  | Anomaly | corrosion | CHU-RAD (MPPL) |  | 05:55 |  | 786 | 8.74 | 70.1894595 | 23.12847878 | 387.848 | 74184.688 | 558.8 | API 5L X65 | 448 | 530 | 465 | [12 empty] | 88.2 |  |  | 20816372 | True | [6 empty] | 9.141 |  |  | 8.74 | False | False | False | False | False |  |  | 0.72 | 74.8 | F | corrosion | 66.64 |  | Longitudinal Weld | 85
Churwa-Radhanpur (MPPL) ROSEN 2023 | INT | 74188.389 |  | 470 | 623 | 11 | 18 | 1.136 | 8.757 | 180 | 13 |  | Anomaly | corrosion | CHU-RAD (MPPL) |  | 06:00 |  | 786 | 8.74 | 70.18948532 | 23.12850238 | 391.54 | 74188.389 | 558.8 | API 5L X65 | 448 | 530 | 465 | [12 empty] | 88.2 |  |  | 20816377 | True | [6 empty] | 9.153 |  |  | 8.74 | False | False | False | False | False |  |  | 0.72 | 74.8 | F | corrosion | 66.64 |  | Longitudinal Weld | 85
Churwa-Radhanpur (MPPL) ROSEN 2023 | INT | 74245.573 |  | 520 | 630 | 19 | 18 | 0.874 | 7.419 | 180 | 10 |  | Anomaly | corrosion | CHU-RAD (MPPL) |  | 06:00 |  | 786 | 8.74 | 70.18988332 | 23.12886889 | 448.66 | 74245.573 | 558.8 | API 5L X65 | 448 | 530 | 465 | [12 empty] | 88.2 |  |  | 20816389 | True | [6 empty] | 8.931 |  |  | 8.74 | False | False | False | False | False |  |  | 0.72 | 74.8 | F | corrosion | 66.64 |  | Longitudinal Weld | 85
Churwa-Radhanpur (MPPL) ROSEN 2023 | INT | 74257.473 |  | 530 | 631 | 15 | 18 | 0.874 | 7.696 | 180.5 | 10 |  | Anomaly | corrosion | CHU-RAD (MPPL) |  | 06:01 |  | 786 | 8.74 | 70.18996621 | 23.12894497 | 460.536 | 74257.473 | 558.8 | API 5L X65 | 448 | 530 | 465 | [12 empty] | 88.2 |  |  | 20816391 | True | [6 empty] | 8.932 |  |  | 8.74 | False | False | False | False | False |  |  | 0.72 | 74.8 | F | corrosion | 66.64 |  | Longitudinal Weld | 85
Churwa-Radhanpur (MPPL) ROSEN 2023 | INT | 74530.885 |  | 790 | 710 | 22 | 18 | 1.049 | 1.616 | 179 | 12 |  | Anomaly | corrosion | CHU-RAD (MPPL) |  | 05:58 |  | 786 | 8.74 | 70.19144938 | 23.13097842 | 732.969 | 74530.885 | 558.8 | API 5L X65 | 448 | 530 | 465 | [12 empty] | 88.2 |  |  | 20816496 | True | [6 empty] | 9.02 |  |  | 8.74 | False | False | False | False | False |  |  | 0.72 | 74.8 | F | corrosion | 66.64 |  | Longitudinal Weld | 85
Churwa-Radhanpur (MPPL) ROSEN 2023 | INT | 74533.079 |  | 790 | 716 | 17 | 18 | 1.311 | 3.799 | 181.5 | 15 |  | Anomaly | corrosion | CHU-RAD (MPPL) |  | 06:03 |  | 786 | 8.74 | 70.1914597 | 23.13099581 | 735.152 | 74533.079 | 558.8 | API 5L X65 | 448 | 530 | 465 | [12 empty] | 88.2 |  |  | 20816502 | True | [6 empty] | 8.954 |  |  | 8.74 | False | False | False | False | False |  |  | 0.72 | 74.8 | F | corrosion | 66.64 |  | Longitudinal Weld | 85
Churwa-Radhanpur (MPPL) ROSEN 2023 | INT | 74567.997 |  | 820 | 720 | 17 | 18 | 1.049 | 6.637 | 182.5 | 12 |  | Anomaly | corrosion | CHU-RAD (MPPL) |  | 06:05 |  | 786 | 8.74 | 70.19162379 | 23.13127112 | 769.957 | 74567.997 | 558.8 | API 5L X65 | 448 | 530 | 465 | [12 empty] | 88.2 |  |  | 20816509 | True | [6 empty] | 5.993 |  |  | 8.74 | False | False | False | False | False |  |  | 0.72 | 74.8 | F | corrosion | 66.64 |  | Longitudinal Weld | 85
Churwa-Radhanpur (MPPL) ROSEN 2023 | INT | 74609.114 |  | 860 | 724 | 16 | 18 | 0.874 | 9.24 | 182.5 | 10 |  | Anomaly | corrosion | CHU-RAD (MPPL) |  | 06:05 |  | 786 | 8.74 | 70.19182086 | 23.13159335 | 810.841 | 74609.114 | 558.8 | API 5L X65 | 448 | 530 | 465 | [12 empty] | 88.2 |  |  | 20816517 | True | [6 empty] | 8.445 |  |  | 8.74 | False | False | False | False | False |  |  | 0.72 | 74.8 | F | corrosion | 66.64 |  | Longitudinal Weld | 85
Churwa-Radhanpur (MPPL) ROSEN 2023 | INT | 74610.162 |  | 860 | 725 | 22 | 18 | 1.049 | 10.275 | 179.5 | 12 |  | Anomaly | corrosion | CHU-RAD (MPPL) |  | 05:59 |  | 786 | 8.74 | 70.19182579 | 23.13160158 | 811.876 | 74610.162 | 558.8 | API 5L X65 | 448 | 530 | 465 | [12 empty] | 88.2 |  |  | 20816518 | True | [6 empty] | 8.455 |  |  | 8.74 | False | False | False | False | False |  |  | 0.72 | 74.8 | F | corrosion | 66.64 |  | Longitudinal Weld | 85
Churwa-Radhanpur (MPPL) ROSEN 2023 | INT | 74667.826 |  | 910 | 730 | 14 | 18 | 0.961 | 9.923 | 177 | 11 |  | Anomaly | corrosion | CHU-RAD (MPPL) |  | 05:54 |  | 786 | 8.74 | 70.19209692 | 23.13205901 | 869.241 | 74667.826 | 558.8 | API 5L X65 | 448 | 530 | 465 | [12 empty] | 88.2 |  |  | 20816528 | True | [6 empty] | 8.979 |  |  | 8.74 | False | False | False | False | False |  |  | 0.72 | 74.8 | F | corrosion | 66.64 |  | Longitudinal Weld | 85
Churwa-Radhanpur (MPPL) ROSEN 2023 | INT | 74281.4 |  | 550 | 633 | 12 | 18 | 0.961 | 8.922 | 176 | 11 |  | Anomaly | corrosion | CHU-RAD (MPPL) |  | 05:52 |  | 786 | 8.74 | 70.19013387 | 23.12909733 | 484.441 | 74281.4 | 558.8 | API 5L X65 | 448 | 530 | 465 | [12 empty] | 88.2 |  |  | 20816395 | True | [6 empty] | 8.925 |  |  | 8.74 | False | False | False | False | False |  |  | 0.72 | 74.8 | F | corrosion | 66.64 |  | Longitudinal Weld | 85
Churwa-Radhanpur (MPPL) ROSEN 2023 | INT | 74302.481 |  | 570 | 642 | 16 | 18 | 1.224 | 6.735 | 200 | 14 |  | Anomaly | corrosion | CHU-RAD (MPPL) |  | 06:40 |  | 786 | 8.74 | 70.19028077 | 23.12923219 | 505.491 | 74302.481 | 558.8 | API 5L X65 | 448 | 530 | 465 | [12 empty] | 88.2 |  |  | 20816406 | True | [6 empty] | 8.928 |  |  | 8.74 | False | False | False | False | False |  |  | 0.72 | 74.8 | F | corrosion | 66.64 |  | Longitudinal Weld | 85
Churwa-Radhanpur (MPPL) ROSEN 2023 | INT | 74303.671 |  | 570 | 645 | 22 | 18 | 0.874 | 7.922 | 176.5 | 10 |  | Anomaly | corrosion | CHU-RAD (MPPL) |  | 05:53 |  | 786 | 8.74 | 70.19028903 | 23.12923981 | 506.678 | 74303.671 | 558.8 | API 5L X65 | 448 | 530 | 465 | [12 empty] | 88.2 |  |  | 20816409 | True | [6 empty] | 8.927 |  |  | 8.74 | False | False | False | False | False |  |  | 0.72 | 74.8 | F | corrosion | 66.64 |  | Longitudinal Weld | 85
Churwa-Radhanpur (MPPL) ROSEN 2023 | INT | 74306.264 |  | 570 | 651 | 12 | 18 | 0.961 | 10.509 | 206 | 11 |  | Anomaly | corrosion | CHU-RAD (MPPL) |  | 06:52 |  | 786 | 8.74 | 70.19030703 | 23.12925644 | 509.265 | 74306.264 | 558.8 | API 5L X65 | 448 | 530 | 465 | [12 empty] | 88.2 |  |  | 20816415 | True | [6 empty] | 8.918 |  |  | 8.74 | False | False | False | False | False |  |  | 0.72 | 74.8 | F | corrosion | 66.64 |  | Longitudinal Weld | 85
Churwa-Radhanpur (MPPL) ROSEN 2023 | INT | 74306.938 |  | 570 | 652 | 11 | 18 | 0.874 | 11.182 | 205.5 | 10 |  | Anomaly | corrosion | CHU-RAD (MPPL) |  | 06:51 |  | 786 | 8.74 | 70.1903117 | 23.12926077 | 509.938 | 74306.938 | 558.8 | API 5L X65 | 448 | 530 | 465 | [12 empty] | 88.2 |  |  | 20816416 | True | [6 empty] | 8.916 |  |  | 8.74 | False | False | False | False | False |  |  | 0.72 | 74.8 | F | corrosion | 66.64 |  | Longitudinal Weld | 85
Churwa-Radhanpur (MPPL) ROSEN 2023 | INT | 74322.235 |  | 590 | 659 | 21 | 18 | 1.136 | 3.703 | 158.5 | 13 |  | Anomaly | corrosion | CHU-RAD (MPPL) |  | 05:17 |  | 786 | 8.74 | 70.19041797 | 23.12935914 | 525.229 | 74322.235 | 558.8 | API 5L X65 | 448 | 530 | 465 | [12 empty] | 88.2 |  |  | 20816425 | True | [6 empty] | 8.923 |  |  | 8.74 | False | False | False | False | False |  |  | 0.72 | 74.8 | F | corrosion | 66.64 |  | Longitudinal Weld | 85
Churwa-Radhanpur (MPPL) ROSEN 2023 | INT | 74322.358 |  | 590 | 660 | 22 | 18 | 0.961 | 3.825 | 158 | 11 |  | Anomaly | corrosion | CHU-RAD (MPPL) |  | 05:16 |  | 786 | 8.74 | 70.19041882 | 23.12935993 | 525.351 | 74322.358 | 558.8 | API 5L X65 | 448 | 530 | 465 | [12 empty] | 88.2 |  |  | 20816426 | True | [6 empty] | 8.923 |  |  | 8.74 | False | False | False | False | False |  |  | 0.72 | 74.8 | F | corrosion | 66.64 |  | Longitudinal Weld | 85
Churwa-Radhanpur (MPPL) ROSEN 2023 | INT | 74327.339 |  | 590 | 662 | 13 | 18 | 0.961 | 8.794 | 180 | 11 |  | Anomaly | corrosion | CHU-RAD (MPPL) |  | 06:00 |  | 786 | 8.74 | 70.19045328 | 23.12939197 | 530.32 | 74327.339 | 558.8 | API 5L X65 | 448 | 530 | 465 | [12 empty] | 88.2 |  |  | 20816428 | True | [6 empty] | 8.945 |  |  | 8.74 | False | False | False | False | False |  |  | 0.72 | 74.8 | F | corrosion | 66.64 |  | Longitudinal Weld | 85
Churwa-Radhanpur (MPPL) ROSEN 2023 | INT | 74357.275 |  | 620 | 665 | 11 | 18 | 1.398 | 7.771 | 179.5 | 16 |  | Anomaly | corrosion | CHU-RAD (MPPL) |  | 05:59 |  | 786 | 8.74 | 70.19063243 | 23.12960485 | 560.217 | 74357.275 | 558.8 | API 5L X65 | 448 | 530 | 465 | [12 empty] | 88.2 |  |  | 20816434 | True | [6 empty] | 8.937 |  |  | 8.74 | False | False | False | False | False |  |  | 0.72 | 74.8 | F | corrosion | 66.64 |  | Longitudinal Weld | 85
Churwa-Radhanpur (MPPL) ROSEN 2023 | INT | 74362.539 |  | 630 | 668 | 11 | 18 | 0.961 | 1.692 | 180.5 | 11 |  | Anomaly | corrosion | CHU-RAD (MPPL) |  | 06:01 |  | 786 | 8.74 | 70.19065732 | 23.12964658 | 565.457 | 74362.539 | 558.8 | API 5L X65 | 448 | 530 | 465 | [12 empty] | 88.2 |  |  | 20816438 | True | [6 empty] | 8.919 |  |  | 8.74 | False | False | False | False | False |  |  | 0.72 | 74.8 | F | corrosion | 66.64 |  | Longitudinal Weld | 85
Churwa-Radhanpur (MPPL) ROSEN 2023 | INT | 74493.282 |  | 740 | 675 | 11 | 18 | 0.874 | 9.908 | 169.5 | 10 |  | Anomaly | corrosion | CHU-RAD (MPPL) |  | 05:39 |  | 786 | 8.74 | 70.19127313 | 23.13068123 | 695.555 | 74493.282 | 558.8 | API 5L X65 | 448 | 530 | 465 | [12 empty] | 88.2 |  |  | 20816456 | True | [6 empty] | 6.368 |  |  | 8.74 | False | False | False | False | False |  |  | 0.72 | 74.8 | F | corrosion | 66.64 |  | Longitudinal Weld | 85
Churwa-Radhanpur (MPPL) ROSEN 2023 | INT | 74506.484 |  | 750 | 677 | 19 | 18 | 0.874 | 10.918 | 177 | 10 |  | Anomaly | corrosion | CHU-RAD (MPPL) |  | 05:54 |  | 786 | 8.74 | 70.19133487 | 23.13078553 | 708.689 | 74506.484 | 558.8 | API 5L X65 | 448 | 530 | 465 | [12 empty] | 88.2 |  |  | 20816459 | True | [6 empty] | 7.64 |  |  | 8.74 | False | False | False | False | False |  |  | 0.72 | 74.8 | F | corrosion | 66.64 |  | Longitudinal Weld | 85
Churwa-Radhanpur (MPPL) ROSEN 2023 | INT | 74515.118 |  | 770 | 679 | 14 | 18 | 0.874 | 0.682 | 182.5 | 10 |  | Anomaly | corrosion | CHU-RAD (MPPL) |  | 06:05 |  | 786 | 8.74 | 70.19137533 | 23.13085369 | 717.286 | 74515.118 | 558.8 | API 5L X65 | 448 | 530 | 465 | [12 empty] | 88.2 |  |  | 20816463 | True | [6 empty] | 8.558 |  |  | 8.74 | False | False | False | False | False |  |  | 0.72 | 74.8 | F | corrosion | 66.64 |  | Longitudinal Weld | 85
Churwa-Radhanpur (MPPL) ROSEN 2023 | INT | 74517.041 |  | 770 | 682 | 11 | 18 | 0.961 | 2.599 | 184.5 | 11 |  | Anomaly | corrosion | CHU-RAD (MPPL) |  | 06:09 |  | 786 | 8.74 | 70.1913844 | 23.13086883 | 719.203 | 74517.041 | 558.8 | API 5L X65 | 448 | 530 | 465 | [12 empty] | 88.2 |  |  | 20816466 | True | [6 empty] | 8.788 |  |  | 8.74 | False | False | False | False | False |  |  | 0.72 | 74.8 | F | corrosion | 66.64 |  | Longitudinal Weld | 85
Churwa-Radhanpur (MPPL) ROSEN 2023 | INT | 74518.024 |  | 770 | 683 | 12 | 18 | 0.874 | 3.58 | 202.5 | 10 |  | Anomaly | corrosion | CHU-RAD (MPPL) |  | 06:45 |  | 786 | 8.74 | 70.19138905 | 23.13087657 | 720.184 | 74518.024 | 558.8 | API 5L X65 | 448 | 530 | 465 | [12 empty] | 88.2 |  |  | 20816467 | True | [6 empty] | 8.906 |  |  | 8.74 | False | False | False | False | False |  |  | 0.72 | 74.8 | F | corrosion | 66.64 |  | Longitudinal Weld | 85
Churwa-Radhanpur (MPPL) ROSEN 2023 | INT | 74518.224 |  | 770 | 684 | 14 | 18 | 0.874 | 3.778 | 192.5 | 10 |  | Anomaly | corrosion | CHU-RAD (MPPL) |  | 06:25 |  | 786 | 8.74 | 70.19138999 | 23.13087814 | 720.382 | 74518.224 | 558.8 | API 5L X65 | 448 | 530 | 465 | [12 empty] | 88.2 |  |  | 20816468 | True | [6 empty] | 8.93 |  |  | 8.74 | False | False | False | False | False |  |  | 0.72 | 74.8 | F | corrosion | 66.64 |  | Longitudinal Weld | 85
Churwa-Radhanpur (MPPL) ROSEN 2023 | INT | 74522.797 |  | 770 | 689 | 27 | 19 | 0.961 | 8.317 | 184 | 11 |  | Anomaly | corrosion | CHU-RAD (MPPL) |  | 06:08 |  | 786 | 8.74 | 70.19141157 | 23.13091415 | 724.921 | 74522.797 | 558.8 | API 5L X65 | 448 | 530 | 465 | [12 empty] | 88.2 |  |  | 20816473 | True | [6 empty] | 9.203 |  |  | 8.74 | False | False | False | False | False |  |  | 0.72 | 74.8 | F | corrosion | 66.64 |  | Longitudinal Weld | 85
Churwa-Radhanpur (MPPL) ROSEN 2023 | INT | 74527.119 |  | 780 | 694 | 15 | 18 | 1.049 | 0.693 | 182 | 12 |  | Anomaly | corrosion | CHU-RAD (MPPL) |  | 06:04 |  | 786 | 8.74 | 70.1914317 | 23.13094842 | 729.211 | 74527.119 | 558.8 | API 5L X65 | 448 | 530 | 465 | [12 empty] | 88.2 |  |  | 20816479 | True | [6 empty] | 9.123 |  |  | 8.74 | False | False | False | False | False |  |  | 0.72 | 74.8 | F | corrosion | 66.64 |  | Longitudinal Weld | 85
Churwa-Radhanpur (MPPL) ROSEN 2023 | INT | 74527.472 |  | 780 | 695 | 18 | 18 | 1.049 | 1.046 | 187 | 12 |  | Anomaly | corrosion | CHU-RAD (MPPL) |  | 06:14 |  | 786 | 8.74 | 70.19143336 | 23.13095124 | 729.564 | 74527.472 | 558.8 | API 5L X65 | 448 | 530 | 465 | [12 empty] | 88.2 |  |  | 20816480 | True | [6 empty] | 9.113 |  |  | 8.74 | False | False | False | False | False |  |  | 0.72 | 74.8 | F | corrosion | 66.64 |  | Longitudinal Weld | 85
Churwa-Radhanpur (MPPL) ROSEN 2023 | INT | 74530.013 |  | 790 | 707 | 15 | 18 | 1.224 | 0.748 | 182 | 14 |  | Anomaly | corrosion | CHU-RAD (MPPL) |  | 06:04 |  | 786 | 8.74 | 70.19144528 | 23.1309715 | 732.101 | 74530.013 | 558.8 | API 5L X65 | 448 | 530 | 465 | [12 empty] | 88.2 |  |  | 20816493 | True | [6 empty] | 9.045 |  |  | 8.74 | False | False | False | False | False |  |  | 0.72 | 74.8 | F | corrosion | 66.64 |  | Longitudinal Weld | 85
Churwa-Radhanpur (MPPL) ROSEN 2023 | INT | 74530.825 |  | 790 | 709 | 13 | 18 | 1.136 | 1.556 | 182.5 | 13 |  | Anomaly | corrosion | CHU-RAD (MPPL) |  | 06:05 |  | 786 | 8.74 | 70.1914491 | 23.13097794 | 732.909 | 74530.825 | 558.8 | API 5L X65 | 448 | 530 | 465 | [12 empty] | 88.2 |  |  | 20816495 | True | [6 empty] | 9.022 |  |  | 8.74 | False | False | False | False | False |  |  | 0.72 | 74.8 | F | corrosion | 66.64 |  | Longitudinal Weld | 85
Churwa-Radhanpur (MPPL) ROSEN 2023 | INT | 74531.127 |  | 790 | 713 | 13 | 18 | 1.049 | 1.856 | 192.5 | 12 |  | Anomaly | corrosion | CHU-RAD (MPPL) |  | 06:25 |  | 786 | 8.74 | 70.19145052 | 23.13098033 | 733.209 | 74531.127 | 558.8 | API 5L X65 | 448 | 530 | 465 | [12 empty] | 88.2 |  |  | 20816499 | True | [6 empty] | 9.013 |  |  | 8.74 | False | False | False | False | False |  |  | 0.72 | 74.8 | F | corrosion | 66.64 |  | Longitudinal Weld | 85
Churwa-Radhanpur (MPPL) ROSEN 2023 | INT | 74535.644 |  | 790 | 718 | 24 | 19 | 0.874 | 6.349 | 182.5 | 10 |  | Anomaly | corrosion | CHU-RAD (MPPL) |  | 06:05 |  | 786 | 8.74 | 70.19147173 | 23.13101615 | 737.702 | 74535.644 | 558.8 | API 5L X65 | 448 | 530 | 465 | [12 empty] | 88.2 |  |  | 20816504 | True | [6 empty] | 8.873 |  |  | 8.74 | False | False | False | False | False |  |  | 0.72 | 74.8 | F | corrosion | 66.64 |  | Longitudinal Weld | 85
Churwa-Radhanpur (MPPL) ROSEN 2023 | INT | 74611.126 |  | 860 | 726 | 19 | 18 | 0.874 | 11.226 | 177.5 | 10 |  | Anomaly | corrosion | CHU-RAD (MPPL) |  | 05:55 |  | 786 | 8.74 | 70.19183031 | 23.13160915 | 812.827 | 74611.126 | 558.8 | API 5L X65 | 448 | 530 | 465 | [12 empty] | 88.2 |  |  | 20816519 | True | [6 empty] | 8.465 |  |  | 8.74 | False | False | False | False | False |  |  | 0.72 | 74.8 | F | corrosion | 66.64 |  | Longitudinal Weld | 85
Churwa-Radhanpur (MPPL) ROSEN 2023 | INT | 74613.336 |  | 870 | 727 | 23 | 18 | 1.311 | 1.567 | 181 | 15 |  | Anomaly | corrosion | CHU-RAD (MPPL) |  | 06:02 |  | 786 | 8.74 | 70.19184067 | 23.13162663 | 815.019 | 74613.336 | 558.8 | API 5L X65 | 448 | 530 | 465 | [12 empty] | 88.2 |  |  | 20816521 | True | [6 empty] | 8.487 |  |  | 8.74 | False | False | False | False | False |  |  | 0.72 | 74.8 | F | corrosion | 66.64 |  | Longitudinal Weld | 85
Churwa-Radhanpur (MPPL) ROSEN 2023 | INT | 74693.635 |  | 930 | 736 | 21 | 18 | 1.049 | 11.805 | 239.5 | 12 |  | Anomaly | corrosion | CHU-RAD (MPPL) |  | 07:59 |  | 786 | 8.74 | 70.19221895 | 23.13226347 | 894.921 | 74693.635 | 558.8 | API 5L X65 | 448 | 530 | 465 | [12 empty] | 88.2 |  |  | 20816536 | True | [6 empty] | 9.084 |  |  | 8.74 | False | False | False | False | False |  |  | 0.72 | 74.8 | F | corrosion | 66.64 |  | Longitudinal Weld | 85
Churwa-Radhanpur (MPPL) ROSEN 2023 | INT | 74693.827 |  | 940 | 750 | 22 | 18 | 1.398 | 0.072 | 176 | 16 |  | Anomaly | corrosion | CHU-RAD (MPPL) |  | 05:52 |  | 786 | 8.74 | 70.19221986 | 23.13226499 | 895.113 | 74693.827 | 558.8 | API 5L X65 | 448 | 530 | 465 | [12 empty] | 88.2 |  |  | 20816551 | True | [6 empty] | 9.087 |  |  | 8.74 | False | False | False | False | False |  |  | 0.72 | 74.8 | F | corrosion | 66.64 |  | Longitudinal Weld | 85
Churwa-Radhanpur (MPPL) ROSEN 2023 | INT | 74568.198 |  | 820 | 722 | 18 | 18 | 0.874 | 6.836 | 184.5 | 10 |  | Anomaly | corrosion | CHU-RAD (MPPL) |  | 06:09 |  | 786 | 8.74 | 70.19162474 | 23.13127269 | 770.156 | 74568.198 | 558.8 | API 5L X65 | 448 | 530 | 465 | [12 empty] | 88.2 |  |  | 20816511 | True | [6 empty] | 5.976 |  |  | 8.74 | False | False | False | False | False |  |  | 0.72 | 74.8 | F | corrosion | 66.64 |  | Longitudinal Weld | 85
Churwa-Radhanpur (MPPL) ROSEN 2023 | INT | 74572.788 |  | 820 | 723 | 21 | 18 | 1.136 | 11.35 | 174.5 | 13 |  | Anomaly | corrosion | CHU-RAD (MPPL) |  | 05:49 |  | 786 | 8.74 | 70.19164645 | 23.13130848 | 774.67 | 74572.788 | 558.8 | API 5L X65 | 448 | 530 | 465 | [12 empty] | 88.2 |  |  | 20816512 | True | [6 empty] | 5.967 |  |  | 8.74 | False | False | False | False | False |  |  | 0.72 | 74.8 | F | corrosion | 66.64 |  | Longitudinal Weld | 85
Churwa-Radhanpur (MPPL) ROSEN 2023 | INT | 74693.576 |  | 930 | 732 | 15 | 18 | 0.961 | 11.747 | 247 | 11 |  | Anomaly | corrosion | CHU-RAD (MPPL) |  | 08:14 |  | 786 | 8.74 | 70.19221867 | 23.13226301 | 894.863 | 74693.576 | 558.8 | API 5L X65 | 448 | 530 | 465 | [12 empty] | 88.2 |  |  | 20816532 | True | [6 empty] | 9.083 |  |  | 8.74 | False | False | False | False | False |  |  | 0.72 | 74.8 | F | corrosion | 66.64 |  | Longitudinal Weld | 85
Churwa-Radhanpur (MPPL) ROSEN 2023 | INT | 74693.69 |  | 930 | 743 | 17 | 18 | 0.874 | 11.861 | 224.5 | 10 |  | Anomaly | corrosion | CHU-RAD (MPPL) |  | 07:29 |  | 786 | 8.74 | 70.19221921 | 23.13226391 | 894.977 | 74693.69 | 558.8 | API 5L X65 | 448 | 530 | 465 | [12 empty] | 88.2 |  |  | 20816543 | True | [6 empty] | 9.085 |  |  | 8.74 | False | False | False | False | False |  |  | 0.72 | 74.8 | F | corrosion | 66.64 |  | Longitudinal Weld | 85
Churwa-Radhanpur (MPPL) ROSEN 2023 | INT | 74901.851 |  | 1110 | 829 | 11 | 18 | 1.049 | 11.412 | 167 | 12 |  | Anomaly | corrosion | CHU-RAD (MPPL) |  | 05:34 |  | 786 | 8.74 | 70.19320679 | 23.13391143 | 1102.138 | 74901.851 | 558.8 | API 5L X65 | 448 | 530 | 465 | [12 empty] | 88.2 |  |  | 20816647 | True | [6 empty] | 9.918 |  |  | 8.74 | False | False | False | False | False |  |  | 0.72 | 74.8 | F | corrosion | 66.64 |  | Longitudinal Weld | 85
Churwa-Radhanpur (MPPL) ROSEN 2023 | INT | 74938.347 |  | 1150 | 839 | 15 | 18 | 1.311 | 1.593 | 180.5 | 15 |  | Anomaly | corrosion | CHU-RAD (MPPL) |  | 06:01 |  | 786 | 8.74 | 70.1933797 | 23.13420053 | 1138.468 | 74938.347 | 558.8 | API 5L X65 | 448 | 530 | 465 | [12 empty] | 88.2 |  |  | 20816661 | True | [6 empty] | 9.976 |  |  | 8.74 | False | False | False | False | False |  |  | 0.72 | 74.8 | F | corrosion | 66.64 |  | Longitudinal Weld | 85
Churwa-Radhanpur (MPPL) ROSEN 2023 | INT | 75242.642 |  | 1410 | 844 | 12 | 18 | 0.874 | 6.134 | 170 | 10 |  | Anomaly | corrosion | CHU-RAD (MPPL) |  | 05:40 |  | 786 | 8.74 | 70.19482238 | 23.13660511 | 1440.861 | 75242.642 | 558.8 | API 5L X65 | 448 | 530 | 465 | [12 empty] | 88.2 |  |  | 20816692 | True | [6 empty] | 9.649 |  |  | 8.74 | False | False | False | False | False |  |  | 0.72 | 74.8 | F | corrosion | 66.64 |  | Longitudinal Weld | 85
Churwa-Radhanpur (MPPL) ROSEN 2023 | INT | 75294.268 |  | 1450 | 845 | 11 | 18 | 1.049 | 10.524 | 22.5 | 12 |  | Anomaly | pipe mill anomaly | CHU-RAD (MPPL) |  | 00:45 |  | 786 | 8.74 | 70.19506616 | 23.13701319 | 1492.127 | 75294.268 | 558.8 | API 5L X65 | 448 | 530 | 465 | [12 empty] | 88.2 |  |  | 20816697 | True | [6 empty] | 9.64 |  |  | 8.74 | False | False | False | False | False |  |  | 0.72 | 74.8 | F | pipe mill anomaly | 66.64 |  | Longitudinal Weld | 85
Churwa-Radhanpur (MPPL) ROSEN 2023 | INT | 75307.358 |  | 1470 | 849 | 14 | 18 | 1.049 | 0.131 | 167 | 12 |  | Anomaly | corrosion | CHU-RAD (MPPL) |  | 05:34 |  | 786 | 8.74 | 70.195128 | 23.13711669 | 1505.131 | 75307.358 | 558.8 | API 5L X65 | 448 | 530 | 465 | [12 empty] | 88.2 |  |  | 20816703 | True | [6 empty] | 9.636 |  |  | 8.74 | False | False | False | False | False |  |  | 0.72 | 74.8 | F | corrosion | 66.64 |  | Longitudinal Weld | 85
Churwa-Radhanpur (MPPL) ROSEN 2023 | INT | 74741.273 |  | 980 | 813 | 13 | 18 | 1.136 | 1.684 | 173 | 13 |  | Anomaly | corrosion | CHU-RAD (MPPL) |  | 05:46 |  | 786 | 8.74 | 70.19244386 | 23.13264098 | 942.326 | 74741.273 | 558.8 | API 5L X65 | 448 | 530 | 465 | [12 empty] | 88.2 |  |  | 20816618 | True | [6 empty] | 8.509 |  |  | 8.74 | False | False | False | False | False |  |  | 0.72 | 74.8 | F | corrosion | 66.64 |  | Longitudinal Weld | 85
Churwa-Radhanpur (MPPL) ROSEN 2023 | INT | 74741.987 |  | 980 | 814 | 14 | 18 | 0.874 | 2.394 | 192 | 10 |  | Anomaly | corrosion | CHU-RAD (MPPL) |  | 06:24 |  | 786 | 8.74 | 70.1924472 | 23.13264665 | 943.036 | 74741.987 | 558.8 | API 5L X65 | 448 | 530 | 465 | [12 empty] | 88.2 |  |  | 20816619 | True | [6 empty] | 8.503 |  |  | 8.74 | False | False | False | False | False |  |  | 0.72 | 74.8 | F | corrosion | 66.64 |  | Longitudinal Weld | 85
Churwa-Radhanpur (MPPL) ROSEN 2023 | INT | 74762.42 |  | 990 | 820 | 17 | 18 | 1.311 | 11.209 | 189 | 15 |  | Anomaly | corrosion | CHU-RAD (MPPL) |  | 06:18 |  | 786 | 8.74 | 70.19254379 | 23.13280847 | 963.364 | 74762.42 | 558.8 | API 5L X65 | 448 | 530 | 465 | [12 empty] | 88.2 |  |  | 20816626 | True | [6 empty] | 8.808 |  |  | 8.74 | False | False | False | False | False |  |  | 0.72 | 74.8 | F | corrosion | 66.64 |  | Longitudinal Weld | 85
Churwa-Radhanpur (MPPL) ROSEN 2023 | INT | 74780.998 |  | 1010 | 824 | 12 | 18 | 0.874 | 5.956 | 179 | 10 |  | Anomaly | corrosion | CHU-RAD (MPPL) |  | 05:58 |  | 786 | 8.74 | 70.19263181 | 23.13295571 | 981.87 | 74780.998 | 558.8 | API 5L X65 | 448 | 530 | 465 | [12 empty] | 88.2 |  |  | 20816632 | True | [6 empty] | 9.263 |  |  | 8.74 | False | False | False | False | False |  |  | 0.72 | 74.8 | F | corrosion | 66.64 |  | Longitudinal Weld | 85
Churwa-Radhanpur (MPPL) ROSEN 2023 | INT | 74740.801 |  | 980 | 812 | 15 | 18 | 0.874 | 1.215 | 169 | 10 |  | Anomaly | corrosion | CHU-RAD (MPPL) |  | 05:38 |  | 786 | 8.74 | 70.19244165 | 23.13263724 | 941.857 | 74740.801 | 558.8 | API 5L X65 | 448 | 530 | 465 | [12 empty] | 88.2 |  |  | 20816617 | True | [6 empty] | 8.513 |  |  | 8.74 | False | False | False | False | False |  |  | 0.72 | 74.8 | F | corrosion | 66.64 |  | Longitudinal Weld | 85
Churwa-Radhanpur (MPPL) ROSEN 2023 | INT | 75413.956 |  | 1560 | 854 | 13 | 18 | 0.961 | 2.973 | 169.5 | 11 |  | Anomaly | corrosion | CHU-RAD (MPPL) |  | 05:39 |  | 786 | 8.74 | 70.19563255 | 23.13795887 | 1611.003 | 75413.956 | 558.8 | API 5L X65 | 448 | 530 | 465 | [12 empty] | 88.2 |  |  | 20816717 | True | [6 empty] | 9.584 |  |  | 8.74 | False | False | False | False | False |  |  | 0.72 | 74.8 | F | corrosion | 66.64 |  | Longitudinal Weld | 85
Churwa-Radhanpur (MPPL) ROSEN 2023 | INT | 75414.013 |  | 1560 | 855 | 19 | 18 | 1.661 | 3.029 | 168 | 19 |  | Anomaly | corrosion | CHU-RAD (MPPL) |  | 05:36 |  | 786 | 8.74 | 70.19563282 | 23.13795932 | 1611.059 | 75414.013 | 558.8 | API 5L X65 | 448 | 530 | 465 | [12 empty] | 88.2 |  |  | 20816718 | True | [6 empty] | 9.584 |  |  | 8.74 | False | False | False | False | False |  |  | 0.72 | 74.8 | F | corrosion | 66.64 |  | Longitudinal Weld | 85
Churwa-Radhanpur (MPPL) ROSEN 2023 | INT | 74901.874 |  | 1110 | 830 | 46 | 33 | 0.874 | 11.435 | 180.5 | 10 |  | Anomaly | corrosion | CHU-RAD (MPPL) |  | 06:01 |  | 786 | 8.74 | 70.1932069 | 23.13391161 | 1102.161 | 74901.874 | 558.8 | API 5L X65 | 448 | 530 | 465 | [12 empty] | 88.2 |  |  | 20816648 | True | [6 empty] | 9.918 |  |  | 8.74 | False | False | False | False | False |  |  | 0.72 | 74.8 | F | corrosion | 66.64 |  | Longitudinal Weld | 85
Churwa-Radhanpur (MPPL) ROSEN 2023 | INT | 74930.314 |  | 1140 | 838 | 11 | 18 | 0.874 | 4.883 | 186.5 | 10 |  | Anomaly | corrosion | CHU-RAD (MPPL) |  | 06:13 |  | 786 | 8.74 | 70.19334168 | 23.13413683 | 1130.467 | 74930.314 | 558.8 | API 5L X65 | 448 | 530 | 465 | [12 empty] | 88.2 |  |  | 20816659 | True | [6 empty] | 9.922 |  |  | 8.74 | False | False | False | False | False |  |  | 0.72 | 74.8 | F | corrosion | 66.64 |  | Longitudinal Weld | 85
Churwa-Radhanpur (MPPL) ROSEN 2023 | INT | 74970.961 |  | 1170 | 840 | 11 | 18 | 1.136 | 11.289 | 179.5 | 13 |  | Anomaly | corrosion | CHU-RAD (MPPL) |  | 05:59 |  | 786 | 8.74 | 70.19353466 | 23.1344586 | 1170.928 | 74970.961 | 558.8 | API 5L X65 | 448 | 530 | 465 | [12 empty] | 88.2 |  |  | 20816664 | True | [6 empty] | 9.888 |  |  | 8.74 | False | False | False | False | False |  |  | 0.72 | 74.8 | F | corrosion | 66.64 |  | Longitudinal Weld | 85
Churwa-Radhanpur (MPPL) ROSEN 2023 | INT | 75237.312 |  | 1410 | 843 | 16 | 18 | 1.398 | 0.843 | 182 | 16 |  | Anomaly | corrosion | CHU-RAD (MPPL) |  | 06:04 |  | 786 | 8.74 | 70.19479718 | 23.13656302 | 1435.57 | 75237.312 | 558.8 | API 5L X65 | 448 | 530 | 465 | [12 empty] | 88.2 |  |  | 20816691 | True | [6 empty] | 9.627 |  |  | 8.74 | False | False | False | False | False |  |  | 0.72 | 74.8 | F | corrosion | 66.64 |  | Longitudinal Weld | 85
Churwa-Radhanpur (MPPL) ROSEN 2023 | INT | 75826.556 |  | 1920 | 858 | 12 | 18 | 1.049 | 0.825 | 186 | 12 |  | Anomaly | corrosion | CHU-RAD (MPPL) |  | 06:12 |  | 786 | 8.74 | 70.19758876 | 23.14121669 | 2020.845 | 75826.556 | 558.8 | API 5L X65 | 448 | 530 | 465 | [12 empty] | 88.2 |  |  | 20816757 | True | [6 empty] | 9.387 |  |  | 8.74 | False | False | False | False | False |  |  | 0.72 | 74.8 | F | corrosion | 66.64 |  | Longitudinal Weld | 85
Churwa-Radhanpur (MPPL) ROSEN 2023 | INT | 75864.917 |  | 1950 | 860 | 12 | 18 | 0.874 | 4.208 | 182.5 | 10 |  | Anomaly | corrosion | CHU-RAD (MPPL) |  | 06:05 |  | 786 | 8.74 | 70.19777093 | 23.14151915 | 2058.982 | 75864.917 | 558.8 | API 5L X65 | 448 | 530 | 465 | [12 empty] | 88.2 |  |  | 20816762 | True | [6 empty] | 9.487 |  |  | 8.74 | False | False | False | False | False |  |  | 0.72 | 74.8 | F | corrosion | 66.64 |  | Longitudinal Weld | 85
Churwa-Radhanpur (MPPL) ROSEN 2023 | INT | 75934.203 |  | 2010 | 871 | 12 | 18 | 1.398 | 3.457 | 154.5 | 16 |  | Anomaly | corrosion | CHU-RAD (MPPL) |  | 05:09 |  | 786 | 8.74 | 70.19809952 | 23.1420662 | 2127.916 | 75934.203 | 558.8 | API 5L X65 | 448 | 530 | 465 | [12 empty] | 88.2 |  |  | 20816779 | True | [6 empty] | 9.091 |  |  | 8.74 | False | False | False | False | False |  |  | 0.72 | 74.8 | F | corrosion | 66.64 |  | Longitudinal Weld | 85
Churwa-Radhanpur (MPPL) ROSEN 2023 | INT | 75934.799 |  | 2010 | 873 | 12 | 18 | 0.874 | 4.051 | 206 | 10 |  | Anomaly | corrosion | CHU-RAD (MPPL) |  | 06:52 |  | 786 | 8.74 | 70.19810235 | 23.14207091 | 2128.51 | 75934.799 | 558.8 | API 5L X65 | 448 | 530 | 465 | [12 empty] | 88.2 |  |  | 20816781 | True | [6 empty] | 9.093 |  |  | 8.74 | False | False | False | False | False |  |  | 0.72 | 74.8 | F | corrosion | 66.64 |  | Longitudinal Weld | 85
Churwa-Radhanpur (MPPL) ROSEN 2023 | INT | 75988.879 |  | 2050 | 893 | 13 | 21 | 0.874 | 11.526 | 107 | 10 |  | Anomaly | corrosion | CHU-RAD (MPPL) |  | 03:34 |  | 786 | 8.74 | 70.19835953 | 23.14249761 | 2182.321 | 75988.879 | 558.8 | API 5L X65 | 448 | 530 | 465 | [12 empty] | 88.2 |  |  | 20816805 | True | [6 empty] | 9.398 |  |  | 8.74 | False | False | False | False | False |  |  | 0.72 | 74.8 | F | corrosion | 66.64 |  | Longitudinal Weld | 85
Churwa-Radhanpur (MPPL) ROSEN 2023 | INT | 75857.673 |  | 1940 | 859 | 13 | 18 | 0.874 | 8.516 | 184 | 10 |  | Anomaly | corrosion | CHU-RAD (MPPL) |  | 06:08 |  | 786 | 8.74 | 70.19773682 | 23.14146183 | 2051.775 | 75857.673 | 558.8 | API 5L X65 | 448 | 530 | 465 | [12 empty] | 88.2 |  |  | 20816760 | True | [6 empty] | 9.517 |  |  | 8.74 | False | False | False | False | False |  |  | 0.72 | 74.8 | F | corrosion | 66.64 |  | Longitudinal Weld | 85
Churwa-Radhanpur (MPPL) ROSEN 2023 | INT | 75891.947 |  | 1970 | 861 | 11 | 18 | 0.874 | 7.781 | 169 | 10 |  | Anomaly | corrosion | CHU-RAD (MPPL) |  | 05:38 |  | 786 | 8.74 | 70.19789896 | 23.14173276 | 2085.886 | 75891.947 | 558.8 | API 5L X65 | 448 | 530 | 465 | [12 empty] | 88.2 |  |  | 20816765 | True | [6 empty] | 9.192 |  |  | 8.74 | False | False | False | False | False |  |  | 0.72 | 74.8 | F | corrosion | 66.64 |  | Longitudinal Weld | 85
Churwa-Radhanpur (MPPL) ROSEN 2023 | INT | 75931.94 |  | 2010 | 866 | 23 | 18 | 0.874 | 1.206 | 157 | 10 |  | Anomaly | corrosion | CHU-RAD (MPPL) |  | 05:14 |  | 786 | 8.74 | 70.19808874 | 23.14204836 | 2125.665 | 75931.94 | 558.8 | API 5L X65 | 448 | 530 | 465 | [12 empty] | 88.2 |  |  | 20816774 | True | [6 empty] | 9.079 |  |  | 8.74 | False | False | False | False | False |  |  | 0.72 | 74.8 | F | corrosion | 66.64 |  | Longitudinal Weld | 85
Churwa-Radhanpur (MPPL) ROSEN 2023 | INT | 75932.281 |  | 2010 | 867 | 13 | 18 | 1.136 | 1.544 | 209 | 13 |  | Anomaly | corrosion | CHU-RAD (MPPL) |  | 06:58 |  | 786 | 8.74 | 70.19809037 | 23.14205104 | 2126.003 | 75932.281 | 558.8 | API 5L X65 | 448 | 530 | 465 | [12 empty] | 88.2 |  |  | 20816775 | True | [6 empty] | 9.081 |  |  | 8.74 | False | False | False | False | False |  |  | 0.72 | 74.8 | F | corrosion | 66.64 |  | Longitudinal Weld | 85
Churwa-Radhanpur (MPPL) ROSEN 2023 | INT | 75932.527 |  | 2010 | 868 | 16 | 18 | 1.224 | 1.789 | 208.5 | 14 |  | Anomaly | corrosion | CHU-RAD (MPPL) |  | 06:57 |  | 786 | 8.74 | 70.19809154 | 23.14205298 | 2126.248 | 75932.527 | 558.8 | API 5L X65 | 448 | 530 | 465 | [12 empty] | 88.2 |  |  | 20816776 | True | [6 empty] | 9.082 |  |  | 8.74 | False | False | False | False | False |  |  | 0.72 | 74.8 | F | corrosion | 66.64 |  | Longitudinal Weld | 85
Churwa-Radhanpur (MPPL) ROSEN 2023 | INT | 75932.817 |  | 2010 | 869 | 22 | 18 | 1.573 | 2.078 | 204.5 | 18 |  | Anomaly | corrosion | CHU-RAD (MPPL) |  | 06:49 |  | 786 | 8.74 | 70.19809293 | 23.14205527 | 2126.537 | 75932.817 | 558.8 | API 5L X65 | 448 | 530 | 465 | [12 empty] | 88.2 |  |  | 20816777 | True | [6 empty] | 9.084 |  |  | 8.74 | False | False | False | False | False |  |  | 0.72 | 74.8 | F | corrosion | 66.64 |  | Longitudinal Weld | 85
Churwa-Radhanpur (MPPL) ROSEN 2023 | INT | 75936.266 |  | 2010 | 874 | 44 | 19 | 1.224 | 5.51 | 203.5 | 14 |  | Anomaly | corrosion cluster | CHU-RAD (MPPL) |  | 06:47 |  | 786 | 8.74 | 70.1981093 | 23.1420825 | 2129.969 | 75936.266 | 558.8 | API 5L X65 | 448 | 530 | 465 | [12 empty] | 88.2 |  |  | 20816782 | True | [6 empty] | 9.097 |  |  | 8.74 | False | False | False | False | False |  |  | 0.72 | 74.8 | F | corrosion cluster | 66.64 |  | Longitudinal Weld | 85
Churwa-Radhanpur (MPPL) ROSEN 2023 | INT | 76287.093 |  | 2310 | 922 | 16 | 18 | 0.961 | 11.931 | 169 | 11 |  | Anomaly | corrosion | CHU-RAD (MPPL) |  | 05:38 |  | 786 | 8.74 | 70.19977096 | 23.1448499 | 2478.661 | 76287.093 | 558.8 | API 5L X65 | 448 | 530 | 465 | [12 empty] | 88.2 |  |  | 20816860 | True | [6 empty] | 9.323 |  |  | 8.74 | False | False | False | False | False |  |  | 0.72 | 74.8 | F | corrosion | 66.64 |  | Longitudinal Weld | 85
Churwa-Radhanpur (MPPL) ROSEN 2023 | INT | 75937.155 |  | 2010 | 876 | 11 | 18 | 0.874 | 6.394 | 156 | 10 |  | Anomaly | corrosion | CHU-RAD (MPPL) |  | 05:12 |  | 786 | 8.74 | 70.19811351 | 23.14208952 | 2130.853 | 75937.155 | 558.8 | API 5L X65 | 448 | 530 | 465 | [12 empty] | 88.2 |  |  | 20816784 | True | [6 empty] | 9.099 |  |  | 8.74 | False | False | False | False | False |  |  | 0.72 | 74.8 | F | corrosion | 66.64 |  | Longitudinal Weld | 85
Churwa-Radhanpur (MPPL) ROSEN 2023 | INT | 75937.239 |  | 2010 | 877 | 20 | 18 | 1.224 | 6.478 | 176 | 14 |  | Anomaly | corrosion | CHU-RAD (MPPL) |  | 05:52 |  | 786 | 8.74 | 70.19811391 | 23.14209018 | 2130.937 | 75937.239 | 558.8 | API 5L X65 | 448 | 530 | 465 | [12 empty] | 88.2 |  |  | 20816785 | True | [6 empty] | 9.099 |  |  | 8.74 | False | False | False | False | False |  |  | 0.72 | 74.8 | F | corrosion | 66.64 |  | Longitudinal Weld | 85
Churwa-Radhanpur (MPPL) ROSEN 2023 | INT | 75938.47 |  | 2010 | 878 | 16 | 18 | 1.136 | 7.703 | 193 | 13 |  | Anomaly | corrosion | CHU-RAD (MPPL) |  | 06:26 |  | 786 | 8.74 | 70.19811974 | 23.14209991 | 2132.162 | 75938.47 | 558.8 | API 5L X65 | 448 | 530 | 465 | [12 empty] | 88.2 |  |  | 20816786 | True | [6 empty] | 9.1 |  |  | 8.74 | False | False | False | False | False |  |  | 0.72 | 74.8 | F | corrosion | 66.64 |  | Longitudinal Weld | 85
Churwa-Radhanpur (MPPL) ROSEN 2023 | INT | 75942.745 |  | 2020 | 882 | 17 | 18 | 0.961 | 0.514 | 186.5 | 11 |  | Anomaly | corrosion | CHU-RAD (MPPL) |  | 06:13 |  | 786 | 8.74 | 70.19813999 | 23.14213365 | 2136.413 | 75942.745 | 558.8 | API 5L X65 | 448 | 530 | 465 | [12 empty] | 88.2 |  |  | 20816791 | True | [6 empty] | 9.101 |  |  | 8.74 | False | False | False | False | False |  |  | 0.72 | 74.8 | F | corrosion | 66.64 |  | Longitudinal Weld | 85
Churwa-Radhanpur (MPPL) ROSEN 2023 | INT | 75966.337 |  | 2040 | 891 | 29 | 44 | 1.486 | 0.382 | 192.5 | 17 |  | Anomaly | corrosion | CHU-RAD (MPPL) |  | 06:25 |  | 786 | 8.74 | 70.19825188 | 23.14231989 | 2159.882 | 75966.337 | 558.8 | API 5L X65 | 448 | 530 | 465 | [12 empty] | 88.2 |  |  | 20816802 | True | [6 empty] | 9.251 |  |  | 8.74 | False | False | False | False | False |  |  | 0.72 | 74.8 | F | corrosion | 66.64 |  | Longitudinal Weld | 85
Churwa-Radhanpur (MPPL) ROSEN 2023 | INT | 76067.101 |  | 2120 | 900 | 20 | 18 | 1.224 | 10.32 | 182 | 14 |  | Anomaly | corrosion | CHU-RAD (MPPL) |  | 06:04 |  | 786 | 8.74 | 70.19873137 | 23.1431141 | 2260.083 | 76067.101 | 558.8 | API 5L X65 | 448 | 530 | 465 | [12 empty] | 88.2 |  |  | 20816819 | True | [6 empty] | 9.133 |  |  | 8.74 | False | False | False | False | False |  |  | 0.72 | 74.8 | F | corrosion | 66.64 |  | Longitudinal Weld | 85
Churwa-Radhanpur (MPPL) ROSEN 2023 | INT | 76573.93 |  | 2560 | 1010 | 17 | 18 | 0.874 | 4.689 | 170.5 | 10 |  | Anomaly | corrosion | CHU-RAD (MPPL) |  | 05:41 |  | 786 | 8.74 | 70.20113 | 23.14710969 | 2763.495 | 76573.93 | 558.8 | API 5L X65 | 448 | 530 | 465 | [12 empty] | 88.2 |  |  | 20816973 | True | [6 empty] | 9.148 |  |  | 8.74 | False | False | False | False | False |  |  | 0.72 | 74.8 | F | corrosion | 66.64 |  | Longitudinal Weld | 85
Churwa-Radhanpur (MPPL) ROSEN 2023 | INT | 76750.913 |  | 2710 | 1011 | 27 | 19 | 0.874 | 5.166 | 168 | 10 |  | Anomaly | corrosion | CHU-RAD (MPPL) |  | 05:36 |  | 786 | 8.74 | 70.20196985 | 23.14850216 | 2939.148 | 76750.913 | 558.8 | API 5L X65 | 448 | 530 | 465 | [12 empty] | 88.2 |  |  | 20816989 | True | [6 empty] | 7.346 |  |  | 8.74 | False | False | False | False | False |  |  | 0.72 | 74.8 | F | corrosion | 66.64 |  | Longitudinal Weld | 85
Churwa-Radhanpur (MPPL) ROSEN 2023 | INT | 76758.587 |  | 2720 | 1015 | 15 | 18 | 1.136 | 1.359 | 179.5 | 13 |  | Anomaly | corrosion | CHU-RAD (MPPL) |  | 05:59 |  | 786 | 8.74 | 70.20200596 | 23.14856259 | 2946.754 | 76758.587 | 558.8 | API 5L X65 | 448 | 530 | 465 | [12 empty] | 88.2 |  |  | 20816994 | True | [6 empty] | 7.502 |  |  | 8.74 | False | False | False | False | False |  |  | 0.72 | 74.8 | F | corrosion | 66.64 |  | Longitudinal Weld | 85
Churwa-Radhanpur (MPPL) ROSEN 2023 | INT | 76781.248 |  | 2730 | 1021 | 17 | 18 | 1.049 | 11.436 | 256 | 12 |  | Anomaly | corrosion | CHU-RAD (MPPL) |  | 08:32 |  | 786 | 8.74 | 70.20211347 | 23.14874066 | 2969.223 | 76781.248 | 558.8 | API 5L X65 | 448 | 530 | 465 | [12 empty] | 88.2 |  |  | 20817001 | True | [6 empty] | 7.906 |  |  | 8.74 | False | False | False | False | False |  |  | 0.72 | 74.8 | F | corrosion | 66.64 |  | Longitudinal Weld | 85
Churwa-Radhanpur (MPPL) ROSEN 2023 | INT | 75901.362 |  | 1980 | 862 | 15 | 18 | 1.136 | 5.774 | 177.5 | 13 |  | Anomaly | corrosion | CHU-RAD (MPPL) |  | 05:55 |  | 786 | 8.74 | 70.19794376 | 23.14180702 | 2095.253 | 75901.362 | 558.8 | API 5L X65 | 448 | 530 | 465 | [12 empty] | 88.2 |  |  | 20816767 | True | [6 empty] | 9.117 |  |  | 8.74 | False | False | False | False | False |  |  | 0.72 | 74.8 | F | corrosion | 66.64 |  | Longitudinal Weld | 85
Churwa-Radhanpur (MPPL) ROSEN 2023 | INT | 75940.649 |  | 2010 | 880 | 18 | 18 | 0.874 | 9.871 | 199.5 | 10 |  | Anomaly | corrosion | CHU-RAD (MPPL) |  | 06:39 |  | 786 | 8.74 | 70.19813007 | 23.14211712 | 2134.33 | 75940.649 | 558.8 | API 5L X65 | 448 | 530 | 465 | [12 empty] | 88.2 |  |  | 20816788 | True | [6 empty] | 9.1 |  |  | 8.74 | False | False | False | False | False |  |  | 0.72 | 74.8 | F | corrosion | 66.64 |  | Longitudinal Weld | 85
Churwa-Radhanpur (MPPL) ROSEN 2023 | INT | 75941.413 |  | 2010 | 881 | 12 | 18 | 0.874 | 10.628 | 199 | 10 |  | Anomaly | corrosion | CHU-RAD (MPPL) |  | 06:38 |  | 786 | 8.74 | 70.19813368 | 23.14212313 | 2135.087 | 75941.413 | 558.8 | API 5L X65 | 448 | 530 | 465 | [12 empty] | 88.2 |  |  | 20816789 | True | [6 empty] | 9.1 |  |  | 8.74 | False | False | False | False | False |  |  | 0.72 | 74.8 | F | corrosion | 66.64 |  | Longitudinal Weld | 85
Churwa-Radhanpur (MPPL) ROSEN 2023 | INT | 75977.182 |  | 2040 | 892 | 23 | 19 | 1.224 | 11.187 | 176 | 14 |  | Anomaly | corrosion | CHU-RAD (MPPL) |  | 05:52 |  | 786 | 8.74 | 70.19830354 | 23.14240556 | 2170.687 | 75977.182 | 558.8 | API 5L X65 | 448 | 530 | 465 | [12 empty] | 88.2 |  |  | 20816803 | True | [6 empty] | 9.325 |  |  | 8.74 | False | False | False | False | False |  |  | 0.72 | 74.8 | F | corrosion | 66.64 |  | Longitudinal Weld | 85
Churwa-Radhanpur (MPPL) ROSEN 2023 | INT | 76068.192 |  | 2120 | 901 | 20 | 18 | 1.049 | 11.421 | 192.5 | 12 |  | Anomaly | corrosion | CHU-RAD (MPPL) |  | 06:25 |  | 786 | 8.74 | 70.19873667 | 23.14312281 | 2261.184 | 76068.192 | 558.8 | API 5L X65 | 448 | 530 | 465 | [12 empty] | 88.2 |  |  | 20816820 | True | [6 empty] | 9.135 |  |  | 8.74 | False | False | False | False | False |  |  | 0.72 | 74.8 | F | corrosion | 66.64 |  | Longitudinal Weld | 85
Churwa-Radhanpur (MPPL) ROSEN 2023 | INT | 76828.408 |  | 2770 | 1032 | 13 | 18 | 0.961 | 11.371 | 70.5 | 11 |  | Anomaly | corrosion | CHU-RAD (MPPL) |  | 02:21 |  | 786 | 8.74 | 70.20233707 | 23.14911141 | 3015.986 | 76828.408 | 558.8 | API 5L X65 | 448 | 530 | 465 | [12 empty] | 88.2 |  |  | 20817016 | True | [6 empty] | 8.214 |  |  | 8.74 | False | False | False | False | False |  |  | 0.72 | 74.8 | F | corrosion | 66.64 |  | Longitudinal Weld | 85
Churwa-Radhanpur (MPPL) ROSEN 2023 | INT | 77073.596 |  | 2990 | 1047 | 11 | 18 | 0.874 | 5.936 | 80.5 | 10 |  | Anomaly | corrosion | CHU-RAD (MPPL) |  | 02:41 |  | 786 | 8.74 | 70.20349688 | 23.15104047 | 3259.143 | 77073.596 | 558.8 | API 5L X65 | 448 | 530 | 465 | [12 empty] | 88.2 |  |  | 20817053 | True | [6 empty] | 6.875 |  |  | 8.74 | False | False | False | False | False |  |  | 0.72 | 74.8 | F | corrosion | 66.64 |  | Longitudinal Weld | 85
Churwa-Radhanpur (MPPL) ROSEN 2023 | INT | 76193.919 |  | 2230 | 903 | 12 | 18 | 0.874 | 10.743 | 167.5 | 10 |  | Anomaly | corrosion | CHU-RAD (MPPL) |  | 05:35 |  | 786 | 8.74 | 70.19933029 | 23.14411508 | 2386.101 | 76193.919 | 558.8 | API 5L X65 | 448 | 530 | 465 | [12 empty] | 88.2 |  |  | 20816833 | True | [6 empty] | 9.445 |  |  | 8.74 | False | False | False | False | False |  |  | 0.72 | 74.8 | F | corrosion | 66.64 |  | Longitudinal Weld | 85
Churwa-Radhanpur (MPPL) ROSEN 2023 | INT | 76463.172 |  | 2460 | 993 | 16 | 18 | 0.874 | 11.277 | 180.5 | 10 |  | Anomaly | corrosion | CHU-RAD (MPPL) |  | 06:01 |  | 786 | 8.74 | 70.20060551 | 23.1462372 | 2653.533 | 76463.172 | 558.8 | API 5L X65 | 448 | 530 | 465 | [12 empty] | 88.2 |  |  | 20816946 | True | [6 empty] | 9.654 |  |  | 8.74 | False | False | False | False | False |  |  | 0.72 | 74.8 | F | corrosion | 66.64 |  | Longitudinal Weld | 85
Churwa-Radhanpur (MPPL) ROSEN 2023 | INT | 76781.245 |  | 2730 | 1019 | 15 | 18 | 0.874 | 11.433 | 119.5 | 10 |  | Anomaly | corrosion | CHU-RAD (MPPL) |  | 03:59 |  | 786 | 8.74 | 70.20211345 | 23.14874064 | 2969.22 | 76781.245 | 558.8 | API 5L X65 | 448 | 530 | 465 | [12 empty] | 88.2 |  |  | 20816999 | True | [6 empty] | 7.906 |  |  | 8.74 | False | False | False | False | False |  |  | 0.72 | 74.8 | F | corrosion | 66.64 |  | Longitudinal Weld | 85
Churwa-Radhanpur (MPPL) ROSEN 2023 | INT | 76758.24 |  | 2720 | 1014 | 28 | 20 | 0.961 | 1.015 | 177.5 | 11 |  | Anomaly | corrosion | CHU-RAD (MPPL) |  | 05:55 |  | 786 | 8.74 | 70.20200432 | 23.14855986 | 2946.41 | 76758.24 | 558.8 | API 5L X65 | 448 | 530 | 465 | [12 empty] | 88.2 |  |  | 20816993 | True | [6 empty] | 7.498 |  |  | 8.74 | False | False | False | False | False |  |  | 0.72 | 74.8 | F | corrosion | 66.64 |  | Longitudinal Weld | 85
Churwa-Radhanpur (MPPL) ROSEN 2023 | INT | 76919.095 |  | 2850 | 1041 | 15 | 18 | 0.961 | 7.859 | 269.5 | 11 |  | Anomaly | corrosion | CHU-RAD (MPPL) |  | 08:59 |  | 786 | 8.74 | 70.20276762 | 23.14982355 | 3105.879 | 76919.095 | 558.8 | API 5L X65 | 448 | 530 | 465 | [12 empty] | 88.2 |  |  | 20817033 | True | [6 empty] | 6.816 |  |  | 8.74 | False | False | False | False | False |  |  | 0.72 | 74.8 | F | corrosion | 66.64 |  | Longitudinal Weld | 85
Churwa-Radhanpur (MPPL) ROSEN 2023 | INT | 77114.505 |  | 3030 | 1050 | 19 | 21 | 0.874 | 0.017 | 202 | 10 |  | Anomaly | corrosion | CHU-RAD (MPPL) |  | 06:44 | GWA | 786 | 8.74 | 70.20368913 | 23.15136388 | 3299.797 | 77114.505 | 558.8 | API 5L X65 | 448 | 530 | 465 | [12 empty] | 88.2 |  |  | 20817060 | True | [6 empty] | 7.213 |  |  | 8.74 | False | False | False | False | False |  |  | 0.72 | 74.8 | F | corrosion | 66.64 |  | Longitudinal Weld | 85
Churwa-Radhanpur (MPPL) ROSEN 2023 | INT | 76828.36 |  | 2770 | 1030 | 16 | 20 | 1.398 | 11.323 | 158 | 16 |  | Anomaly | corrosion | CHU-RAD (MPPL) |  | 05:16 |  | 786 | 8.74 | 70.20233684 | 23.14911103 | 3015.938 | 76828.36 | 558.8 | API 5L X65 | 448 | 530 | 465 | [12 empty] | 88.2 |  |  | 20817014 | True | [6 empty] | 8.214 |  |  | 8.74 | False | False | False | False | False |  |  | 0.72 | 74.8 | F | corrosion | 66.64 |  | Longitudinal Weld | 85
Churwa-Radhanpur (MPPL) ROSEN 2023 | INT | 76828.496 |  | 2780 | 1033 | 23 | 20 | 1.136 | 0.016 | 109 | 13 |  | Anomaly | corrosion | CHU-RAD (MPPL) |  | 03:38 | GWA | 786 | 8.74 | 70.20233749 | 23.1491121 | 3016.073 | 76828.496 | 558.8 | API 5L X65 | 448 | 530 | 465 | [12 empty] | 88.2 |  |  | 20817018 | True | [6 empty] | 8.214 |  |  | 8.74 | False | False | False | False | False |  |  | 0.72 | 74.8 | F | corrosion | 66.64 |  | Longitudinal Weld | 85
Churwa-Radhanpur (MPPL) ROSEN 2023 | INT | 76957.788 |  | 2890 | 1042 | 11 | 18 | 0.874 | 0.314 | 180 | 10 |  | Anomaly | corrosion | CHU-RAD (MPPL) |  | 06:00 |  | 786 | 8.74 | 70.20295036 | 23.15012793 | 3144.228 | 76957.788 | 558.8 | API 5L X65 | 448 | 530 | 465 | [12 empty] | 88.2 |  |  | 20817038 | True | [6 empty] | 6.783 |  |  | 8.74 | False | False | False | False | False |  |  | 0.72 | 74.8 | F | corrosion | 66.64 |  | Longitudinal Weld | 85
Churwa-Radhanpur (MPPL) ROSEN 2023 | INT | 76975.399 |  | 2900 | 1044 | 13 | 18 | 0.874 | 6.322 | 163 | 10 |  | Anomaly | corrosion | CHU-RAD (MPPL) |  | 05:26 |  | 786 | 8.74 | 70.20303334 | 23.15026657 | 3161.684 | 76975.399 | 558.8 | API 5L X65 | 448 | 530 | 465 | [12 empty] | 88.2 |  |  | 20817041 | True | [6 empty] | 6.96 |  |  | 8.74 | False | False | False | False | False |  |  | 0.72 | 74.8 | F | corrosion | 66.64 |  | Longitudinal Weld | 85
Churwa-Radhanpur (MPPL) ROSEN 2023 | INT | 77338.803 |  | 3220 | 1077 | 13 | 18 | 0.874 | 6.39 | 177.5 | 10 |  | Anomaly | corrosion | CHU-RAD (MPPL) |  | 05:55 |  | 786 | 8.74 | 70.20475264 | 23.15313233 | 3522.738 | 77338.803 | 558.8 | API 5L X65 | 448 | 530 | 465 | [12 empty] | 88.2 |  |  | 20817106 | True | [6 empty] | 5.011 |  |  | 8.74 | False | False | False | False | False |  |  | 0.72 | 74.8 | F | corrosion | 66.64 |  | Longitudinal Weld | 85
Churwa-Radhanpur (MPPL) ROSEN 2023 | INT | 77350.066 |  | 3230 | 1078 | 11 | 18 | 1.136 | 5.555 | 153 | 13 |  | Anomaly | corrosion | CHU-RAD (MPPL) |  | 05:06 |  | 786 | 8.74 | 70.20480594 | 23.15322126 | 3533.942 | 77350.066 | 558.8 | API 5L X65 | 448 | 530 | 465 | [12 empty] | 88.2 |  |  | 20817108 | True | [6 empty] | 5.301 |  |  | 8.74 | False | False | False | False | False |  |  | 0.72 | 74.8 | F | corrosion | 66.64 |  | Longitudinal Weld | 85
Churwa-Radhanpur (MPPL) ROSEN 2023 | INT | 76981.33 |  | 2910 | 1045 | 11 | 18 | 0.961 | 0.821 | 133 | 11 |  | Anomaly | corrosion | CHU-RAD (MPPL) |  | 04:26 |  | 786 | 8.74 | 70.20306112 | 23.15031332 | 3167.56 | 76981.33 | 558.8 | API 5L X65 | 448 | 530 | 465 | [12 empty] | 88.2 |  |  | 20817043 | True | [6 empty] | 7.005 |  |  | 8.74 | False | False | False | False | False |  |  | 0.72 | 74.8 | F | corrosion | 66.64 |  | Longitudinal Weld | 85
Churwa-Radhanpur (MPPL) ROSEN 2023 | INT | 77003.523 |  | 2930 | 1046 | 14 | 18 | 1.136 | 0.281 | 178.5 | 13 |  | Anomaly | corrosion | CHU-RAD (MPPL) |  | 05:57 |  | 786 | 8.74 | 70.20316576 | 23.15048825 | 3189.583 | 77003.523 | 558.8 | API 5L X65 | 448 | 530 | 465 | [12 empty] | 88.2 |  |  | 20817046 | True | [6 empty] | 6.77 |  |  | 8.74 | False | False | False | False | False |  |  | 0.72 | 74.8 | F | corrosion | 66.64 |  | Longitudinal Weld | 85
Churwa-Radhanpur (MPPL) ROSEN 2023 | INT | 77073.694 |  | 2990 | 1048 | 11 | 18 | 0.874 | 6.033 | 81 | 10 |  | Anomaly | corrosion | CHU-RAD (MPPL) |  | 02:42 |  | 786 | 8.74 | 70.20349734 | 23.15104124 | 3259.24 | 77073.694 | 558.8 | API 5L X65 | 448 | 530 | 465 | [12 empty] | 88.2 |  |  | 20817054 | True | [6 empty] | 6.876 |  |  | 8.74 | False | False | False | False | False |  |  | 0.72 | 74.8 | F | corrosion | 66.64 |  | Longitudinal Weld | 85
Churwa-Radhanpur (MPPL) ROSEN 2023 | INT | 77075.771 |  | 2990 | 1049 | 11 | 18 | 0.961 | 8.107 | 266.5 | 11 |  | Anomaly | corrosion | CHU-RAD (MPPL) |  | 08:53 |  | 786 | 8.74 | 70.20350714 | 23.15105774 | 3261.314 | 77075.771 | 558.8 | API 5L X65 | 448 | 530 | 465 | [12 empty] | 88.2 |  |  | 20817055 | True | [6 empty] | 6.904 |  |  | 8.74 | False | False | False | False | False |  |  | 0.72 | 74.8 | F | corrosion | 66.64 |  | Longitudinal Weld | 85
Churwa-Radhanpur (MPPL) ROSEN 2023 | INT | 77142.581 |  | 3050 | 1051 | 11 | 18 | 0.961 | 4.043 | 126 | 11 |  | Anomaly | corrosion | CHU-RAD (MPPL) |  | 04:12 |  | 786 | 8.74 | 70.20382153 | 23.15158568 | 3327.704 | 77142.581 | 558.8 | API 5L X65 | 448 | 530 | 465 | [12 empty] | 88.2 |  |  | 20817063 | True | [6 empty] | 7.128 |  |  | 8.74 | False | False | False | False | False |  |  | 0.72 | 74.8 | F | corrosion | 66.64 |  | Longitudinal Weld | 85
Churwa-Radhanpur (MPPL) ROSEN 2023 | INT | 77827.826 |  | 3650 | 1085 | 25 | 18 | 0.874 | 4.726 | 186 | 10 |  | Anomaly | corrosion | CHU-RAD (MPPL) |  | 06:12 |  | 786 | 8.74 | 70.20706817 | 23.15699455 | 4009.209 | 77827.826 | 558.8 | API 5L X65 | 448 | 530 | 465 | [12 empty] | 88.2 |  |  | 20817157 | True | [6 empty] | 6.273 |  |  | 8.74 | False | False | False | False | False |  |  | 0.72 | 74.8 | F | corrosion | 66.64 |  | Longitudinal Weld | 85
Churwa-Radhanpur (MPPL) ROSEN 2023 | INT | 77828.153 |  | 3650 | 1086 | 18 | 18 | 0.961 | 5.051 | 185 | 11 |  | Anomaly | corrosion | CHU-RAD (MPPL) |  | 06:10 |  | 786 | 8.74 | 70.20706973 | 23.15699713 | 4009.534 | 77828.153 | 558.8 | API 5L X65 | 448 | 530 | 465 | [12 empty] | 88.2 |  |  | 20817158 | True | [6 empty] | 6.271 |  |  | 8.74 | False | False | False | False | False |  |  | 0.72 | 74.8 | F | corrosion | 66.64 |  | Longitudinal Weld | 85
Churwa-Radhanpur (MPPL) ROSEN 2023 | INT | 77828.471 |  | 3650 | 1087 | 12 | 18 | 1.661 | 5.367 | 176 | 19 |  | Anomaly | corrosion | CHU-RAD (MPPL) |  | 05:52 |  | 786 | 8.74 | 70.20707124 | 23.15699964 | 4009.85 | 77828.471 | 558.8 | API 5L X65 | 448 | 530 | 465 | [12 empty] | 88.2 |  |  | 20817159 | True | [6 empty] | 6.268 |  |  | 8.74 | False | False | False | False | False |  |  | 0.72 | 74.8 | F | corrosion | 66.64 |  | Longitudinal Weld | 85
Churwa-Radhanpur (MPPL) ROSEN 2023 | INT | 77845.194 |  | 3660 | 1093 | 22 | 18 | 0.874 | 10.388 | 185.5 | 10 |  | Anomaly | corrosion | CHU-RAD (MPPL) |  | 06:11 |  | 786 | 8.74 | 70.2071504 | 23.15713189 | 4026.5 | 77845.194 | 558.8 | API 5L X65 | 448 | 530 | 465 | [12 empty] | 88.2 |  |  | 20817166 | True | [6 empty] | 6.1 |  |  | 8.74 | False | False | False | False | False |  |  | 0.72 | 74.8 | F | corrosion | 66.64 |  | Longitudinal Weld | 85
Churwa-Radhanpur (MPPL) ROSEN 2023 | INT | 77876.713 |  | 3690 | 1097 | 19 | 18 | 0.874 | 6.584 | 174.5 | 10 |  | Anomaly | corrosion | CHU-RAD (MPPL) |  | 05:49 |  | 786 | 8.74 | 70.20730141 | 23.15738035 | 4057.893 | 77876.713 | 558.8 | API 5L X65 | 448 | 530 | 465 | [12 empty] | 88.2 |  |  | 20817173 | True | [6 empty] | 6.112 |  |  | 8.74 | False | False | False | False | False |  |  | 0.72 | 74.8 | F | corrosion | 66.64 |  | Longitudinal Weld | 85
Churwa-Radhanpur (MPPL) ROSEN 2023 | INT | 77827.165 |  | 3650 | 1083 | 15 | 18 | 0.874 | 4.069 | 206 | 10 |  | Anomaly | corrosion | CHU-RAD (MPPL) |  | 06:52 |  | 786 | 8.74 | 70.20706503 | 23.15698934 | 4008.552 | 77827.165 | 558.8 | API 5L X65 | 448 | 530 | 465 | [12 empty] | 88.2 |  |  | 20817155 | True | [6 empty] | 6.277 |  |  | 8.74 | False | False | False | False | False |  |  | 0.72 | 74.8 | F | corrosion | 66.64 |  | Longitudinal Weld | 85
Churwa-Radhanpur (MPPL) ROSEN 2023 | INT | 77828.808 |  | 3650 | 1089 | 17 | 18 | 0.961 | 5.703 | 182.5 | 11 |  | Anomaly | corrosion | CHU-RAD (MPPL) |  | 06:05 |  | 786 | 8.74 | 70.20707284 | 23.1570023 | 4010.186 | 77828.808 | 558.8 | API 5L X65 | 448 | 530 | 465 | [12 empty] | 88.2 |  |  | 20817161 | True | [6 empty] | 6.265 |  |  | 8.74 | False | False | False | False | False |  |  | 0.72 | 74.8 | F | corrosion | 66.64 |  | Longitudinal Weld | 85
Churwa-Radhanpur (MPPL) ROSEN 2023 | INT | 77858.763 |  | 3670 | 1095 | 11 | 18 | 0.874 | 11.997 | 189 | 10 |  | Anomaly | corrosion | CHU-RAD (MPPL) |  | 06:18 |  | 786 | 8.74 | 70.20721494 | 23.157239 | 4040.005 | 77858.763 | 558.8 | API 5L X65 | 448 | 530 | 465 | [12 empty] | 88.2 |  |  | 20817169 | True | [6 empty] | 6.079 |  |  | 8.74 | False | False | False | False | False |  |  | 0.72 | 74.8 | F | corrosion | 66.64 |  | Longitudinal Weld | 85
Churwa-Radhanpur (MPPL) ROSEN 2023 | INT | 77829.35 |  | 3650 | 1091 | 20 | 18 | 1.311 | 6.243 | 185.5 | 15 |  | Anomaly | corrosion | CHU-RAD (MPPL) |  | 06:11 |  | 786 | 8.74 | 70.20707542 | 23.15700658 | 4010.726 | 77829.35 | 558.8 | API 5L X65 | 448 | 530 | 465 | [12 empty] | 88.2 |  |  | 20817163 | True | [6 empty] | 6.26 |  |  | 8.74 | False | False | False | False | False |  |  | 0.72 | 74.8 | F | corrosion | 66.64 |  | Longitudinal Weld | 85
Churwa-Radhanpur (MPPL) ROSEN 2023 | INT | 77833.112 |  | 3650 | 1092 | 11 | 18 | 0.961 | 9.983 | 178 | 11 |  | Anomaly | corrosion | CHU-RAD (MPPL) |  | 05:56 |  | 786 | 8.74 | 70.20709323 | 23.15703628 | 4014.466 | 77833.112 | 558.8 | API 5L X65 | 448 | 530 | 465 | [12 empty] | 88.2 |  |  | 20817164 | True | [6 empty] | 6.221 |  |  | 8.74 | False | False | False | False | False |  |  | 0.72 | 74.8 | F | corrosion | 66.64 |  | Longitudinal Weld | 85
Churwa-Radhanpur (MPPL) ROSEN 2023 | INT | 77847.015 |  | 3670 | 1094 | 18 | 18 | 0.874 | 0.304 | 185 | 10 |  | Anomaly | corrosion | CHU-RAD (MPPL) |  | 06:10 |  | 786 | 8.74 | 70.20715902 | 23.15714628 | 4028.312 | 77847.015 | 558.8 | API 5L X65 | 448 | 530 | 465 | [12 empty] | 88.2 |  |  | 20817168 | True | [6 empty] | 6.105 |  |  | 8.74 | False | False | False | False | False |  |  | 0.72 | 74.8 | F | corrosion | 66.64 |  | Longitudinal Weld | 85
Churwa-Radhanpur (MPPL) ROSEN 2023 | INT | 77876.559 |  | 3690 | 1096 | 16 | 18 | 1.136 | 6.43 | 175 | 13 |  | Anomaly | corrosion | CHU-RAD (MPPL) |  | 05:50 |  | 786 | 8.74 | 70.20730066 | 23.15737914 | 4057.739 | 77876.559 | 558.8 | API 5L X65 | 448 | 530 | 465 | [12 empty] | 88.2 |  |  | 20817172 | True | [6 empty] | 6.112 |  |  | 8.74 | False | False | False | False | False |  |  | 0.72 | 74.8 | F | corrosion | 66.64 |  | Longitudinal Weld | 85
Churwa-Radhanpur (MPPL) ROSEN 2023 | INT | 77898.255 |  | 3710 | 1098 | 11 | 18 | 0.874 | 4.765 | 185 | 10 |  | Anomaly | corrosion | CHU-RAD (MPPL) |  | 06:10 |  | 786 | 8.74 | 70.20740449 | 23.15754979 | 4079.307 | 77898.255 | 558.8 | API 5L X65 | 448 | 530 | 465 | [12 empty] | 88.2 |  |  | 20817176 | True | [6 empty] | 5.888 |  |  | 8.74 | False | False | False | False | False |  |  | 0.72 | 74.8 | F | corrosion | 66.64 |  | Longitudinal Weld | 85
Churwa-Radhanpur (MPPL) ROSEN 2023 | INT | 78182.586 |  | 3950 | 1102 | 32 | 26 | 0.874 | 10.731 | 77 | 10 |  | Anomaly | pipe mill anomaly | CHU-RAD (MPPL) |  | 02:34 |  | 786 | 8.74 | 70.2087555 | 23.15979802 | 4362.606 | 78182.586 | 558.8 | API 5L X65 | 448 | 530 | 465 | [12 empty] | 88.2 |  |  | 20817204 | True | [6 empty] | 5.903 |  |  | 8.74 | False | False | False | False | False |  |  | 0.72 | 74.8 | F | pipe mill anomaly | 66.64 |  | Longitudinal Weld | 85
Churwa-Radhanpur (MPPL) ROSEN 2023 | INT | 78353.146 |  | 4100 | 1103 | 11 | 18 | 0.874 | 8.16 | 188 | 10 |  | Anomaly | corrosion | CHU-RAD (MPPL) |  | 06:16 |  | 786 | 8.74 | 70.20956568 | 23.16114853 | 4532.714 | 78353.146 | 558.8 | API 5L X65 | 448 | 530 | 465 | [12 empty] | 88.2 |  |  | 20817220 | True | [6 empty] | 6.4 |  |  | 8.74 | False | False | False | False | False |  |  | 0.72 | 74.8 | F | corrosion | 66.64 |  | Longitudinal Weld | 85
Churwa-Radhanpur (MPPL) ROSEN 2023 | INT | 78787 |  | 4480 | 1109 | 13 | 18 | 0.961 | 8.039 | 167 | 11 |  | Anomaly | corrosion | CHU-RAD (MPPL) |  | 05:34 |  | 786 | 8.74 | 70.21162682 | 23.16458324 | 4965.516 | 78787 | 558.8 | API 5L X65 | 448 | 530 | 465 | [12 empty] | 88.2 |  |  | 20817264 | True | [6 empty] | 5.505 |  |  | 8.74 | False | False | False | False | False |  |  | 0.72 | 74.8 | F | corrosion | 66.64 |  | Longitudinal Weld | 85
Churwa-Radhanpur (MPPL) ROSEN 2023 | INT | 78849.028 |  | 4540 | 1112 | 50 | 36 | 1.049 | 0.748 | 213 | 12 |  | Anomaly | corrosion | CHU-RAD (MPPL) |  | 07:06 |  | 786 | 8.74 | 70.21192214 | 23.16507253 | 5027.426 | 78849.028 | 558.8 | API 5L X65 | 448 | 530 | 465 | [12 empty] | 88.2 |  |  | 20817273 | True | [6 empty] | 6.992 |  |  | 8.74 | False | False | False | False | False |  |  | 0.72 | 74.8 | F | corrosion | 66.64 |  | Longitudinal Weld | 85
Churwa-Radhanpur (MPPL) ROSEN 2023 | INT | 78895.142 |  | 4570 | 1114 | 17 | 18 | 0.874 | 11.877 | 209 | 10 |  | Anomaly | corrosion | CHU-RAD (MPPL) |  | 06:58 |  | 786 | 8.74 | 70.21214336 | 23.1654364 | 5073.408 | 78895.142 | 558.8 | API 5L X65 | 448 | 530 | 465 | [12 empty] | 88.2 |  |  | 20817278 | True | [6 empty] | 7.716 |  |  | 8.74 | False | False | False | False | False |  |  | 0.72 | 74.8 | F | corrosion | 66.64 |  | Longitudinal Weld | 85
Churwa-Radhanpur (MPPL) ROSEN 2023 | INT | 78918.639 |  | 4600 | 1125 | 15 | 20 | 0.874 | 0.086 | 211.5 | 10 |  | Anomaly | corrosion | CHU-RAD (MPPL) |  | 07:03 |  | 786 | 8.74 | 70.2122559 | 23.16562219 | 5096.868 | 78918.639 | 558.8 | API 5L X65 | 448 | 530 | 465 | [12 empty] | 88.2 |  |  | 20817292 | True | [6 empty] | 8.236 |  |  | 8.74 | False | False | False | False | False |  |  | 0.72 | 74.8 | F | corrosion | 66.64 |  | Longitudinal Weld | 85
Churwa-Radhanpur (MPPL) ROSEN 2023 | INT | 79386.012 |  | 4990 | 1140 | 18 | 18 | 0.874 | 11.348 | 239.5 | 10 |  | Anomaly | corrosion | CHU-RAD (MPPL) |  | 07:59 |  | 786 | 8.74 | 70.21448623 | 23.16930761 | 5562.055 | 79386.012 | 558.8 | API 5L X65 | 448 | 530 | 465 | [12 empty] | 88.2 |  |  | 20817346 | True | [6 empty] | 9.861 |  |  | 8.74 | False | False | False | False | False |  |  | 0.72 | 74.8 | F | corrosion | 66.64 |  | Longitudinal Weld | 85
Churwa-Radhanpur (MPPL) ROSEN 2023 | INT | 79172.324 |  | 4810 | 1132 | 13 | 18 | 0.874 | 8.592 | 174.5 | 10 |  | Anomaly | corrosion | CHU-RAD (MPPL) |  | 05:49 |  | 786 | 8.74 | 70.21346405 | 23.16762561 | 5349.542 | 79172.324 | 558.8 | API 5L X65 | 448 | 530 | 465 | [12 empty] | 88.2 |  |  | 20817320 | True | [6 empty] | 9.403 |  |  | 8.74 | False | False | False | False | False |  |  | 0.72 | 74.8 | F | corrosion | 66.64 |  | Longitudinal Weld | 85
Churwa-Radhanpur (MPPL) ROSEN 2023 | INT | 78809.87 |  | 4500 | 1110 | 13 | 18 | 1.486 | 7.479 | 180.5 | 17 |  | Anomaly | corrosion | CHU-RAD (MPPL) |  | 06:01 |  | 786 | 8.74 | 70.21173517 | 23.16476305 | 4988.377 | 78809.87 | 558.8 | API 5L X65 | 448 | 530 | 465 | [12 empty] | 88.2 |  |  | 20817267 | True | [6 empty] | 7.419 |  |  | 8.74 | False | False | False | False | False |  |  | 0.72 | 74.8 | F | corrosion | 66.64 |  | Longitudinal Weld | 85
Churwa-Radhanpur (MPPL) ROSEN 2023 | INT | 78809.933 |  | 4500 | 1111 | 15 | 18 | 1.049 | 7.541 | 183.5 | 12 |  | Anomaly | corrosion | CHU-RAD (MPPL) |  | 06:07 |  | 786 | 8.74 | 70.21173547 | 23.16476354 | 4988.439 | 78809.933 | 558.8 | API 5L X65 | 448 | 530 | 465 | [12 empty] | 88.2 |  |  | 20817268 | True | [6 empty] | 7.418 |  |  | 8.74 | False | False | False | False | False |  |  | 0.72 | 74.8 | F | corrosion | 66.64 |  | Longitudinal Weld | 85
Churwa-Radhanpur (MPPL) ROSEN 2023 | INT | 79604.015 |  | 5190 | 1142 | 13 | 18 | 0.874 | 0.067 | 199 | 10 |  | Anomaly | corrosion | CHU-RAD (MPPL) |  | 06:38 |  | 786 | 8.74 | 70.21552622 | 23.17102485 | 5778.837 | 79604.015 | 558.8 | API 5L X65 | 448 | 530 | 465 | [12 empty] | 88.2 |  |  | 20817368 | True | [6 empty] | 9.561 |  |  | 8.74 | False | False | False | False | False |  |  | 0.72 | 74.8 | F | corrosion | 66.64 |  | Longitudinal Weld | 85
Churwa-Radhanpur (MPPL) ROSEN 2023 | INT | 79698.947 |  | 5270 | 1152 | 11 | 18 | 0.874 | 3.724 | 186 | 10 |  | Anomaly | corrosion | CHU-RAD (MPPL) |  | 06:12 |  | 786 | 8.74 | 70.21597991 | 23.17177219 | 5873.235 | 79698.947 | 558.8 | API 5L X65 | 448 | 530 | 465 | [12 empty] | 88.2 |  |  | 20817386 | True | [6 empty] | 9.932 |  |  | 8.74 | False | False | False | False | False |  |  | 0.72 | 74.8 | F | corrosion | 66.64 |  | Longitudinal Weld | 85
Churwa-Radhanpur (MPPL) ROSEN 2023 | INT | 79699.195 |  | 5270 | 1153 | 11 | 18 | 0.961 | 3.971 | 186 | 11 |  | Anomaly | corrosion | CHU-RAD (MPPL) |  | 06:12 |  | 786 | 8.74 | 70.2159811 | 23.17177414 | 5873.482 | 79699.195 | 558.8 | API 5L X65 | 448 | 530 | 465 | [12 empty] | 88.2 |  |  | 20817387 | True | [6 empty] | 9.93 |  |  | 8.74 | False | False | False | False | False |  |  | 0.72 | 74.8 | F | corrosion | 66.64 |  | Longitudinal Weld | 85
Churwa-Radhanpur (MPPL) ROSEN 2023 | INT | 79765.233 |  | 5330 | 1156 | 14 | 18 | 0.874 | 0.199 | 191.5 | 10 |  | Anomaly | corrosion | CHU-RAD (MPPL) |  | 06:23 |  | 786 | 8.74 | 70.21629476 | 23.17229486 | 5939.133 | 79765.233 | 558.8 | API 5L X65 | 448 | 530 | 465 | [12 empty] | 88.2 |  |  | 20817396 | True | [6 empty] | 9.827 |  |  | 8.74 | False | False | False | False | False |  |  | 0.72 | 74.8 | F | corrosion | 66.64 |  | Longitudinal Weld | 85
Churwa-Radhanpur (MPPL) ROSEN 2023 | INT | 79786.94 |  | 5340 | 1159 | 11 | 18 | 0.874 | 9.936 | 176 | 10 |  | Anomaly | corrosion | CHU-RAD (MPPL) |  | 05:52 |  | 786 | 8.74 | 70.21639762 | 23.17246633 | 5960.734 | 79786.94 | 558.8 | API 5L X65 | 448 | 530 | 465 | [12 empty] | 88.2 |  |  | 20817400 | True | [6 empty] | 9.782 |  |  | 8.74 | False | False | False | False | False |  |  | 0.72 | 74.8 | F | corrosion | 66.64 |  | Longitudinal Weld | 85
Churwa-Radhanpur (MPPL) ROSEN 2023 | INT | 79693.969 |  | 5260 | 1146 | 11 | 18 | 0.961 | 9.744 | 187.5 | 11 |  | Anomaly | corrosion | CHU-RAD (MPPL) |  | 06:15 |  | 786 | 8.74 | 70.21595615 | 23.171733 | 5868.287 | 79693.969 | 558.8 | API 5L X65 | 448 | 530 | 465 | [12 empty] | 88.2 |  |  | 20817379 | True | [6 empty] | 9.968 |  |  | 8.74 | False | False | False | False | False |  |  | 0.72 | 74.8 | F | corrosion | 66.64 |  | Longitudinal Weld | 85
Churwa-Radhanpur (MPPL) ROSEN 2023 | INT | 79223.951 |  | 4860 | 1133 | 11 | 18 | 0.874 | 2.149 | 182 | 10 |  | Anomaly | corrosion | CHU-RAD (MPPL) |  | 06:04 |  | 786 | 8.74 | 70.21371195 | 23.16803159 | 5400.894 | 79223.951 | 558.8 | API 5L X65 | 448 | 530 | 465 | [12 empty] | 88.2 |  |  | 20817326 | True | [6 empty] | 9.473 |  |  | 8.74 | False | False | False | False | False |  |  | 0.72 | 74.8 | F | corrosion | 66.64 |  | Longitudinal Weld | 85
Churwa-Radhanpur (MPPL) ROSEN 2023 | INT | 79766.893 |  | 5330 | 1157 | 12 | 18 | 0.961 | 1.851 | 185 | 11 |  | Anomaly | corrosion | CHU-RAD (MPPL) |  | 06:10 |  | 786 | 8.74 | 70.21630263 | 23.17230798 | 5940.785 | 79766.893 | 558.8 | API 5L X65 | 448 | 530 | 465 | [12 empty] | 88.2 |  |  | 20817397 | True | [6 empty] | 9.817 |  |  | 8.74 | False | False | False | False | False |  |  | 0.72 | 74.8 | F | corrosion | 66.64 |  | Longitudinal Weld | 85
Churwa-Radhanpur (MPPL) ROSEN 2023 | INT | 80206.867 |  | 5710 | 1166 | 11 | 18 | 0.874 | 6.876 | 184.5 | 10 |  | Anomaly | corrosion | CHU-RAD (MPPL) |  | 06:09 |  | 786 | 8.74 | 70.21837225 | 23.17578936 | 6378.105 | 80206.867 | 558.8 | API 5L X65 | 448 | 530 | 465 | [12 empty] | 88.2 |  |  | 20817444 | True | [6 empty] | 7.386 |  |  | 8.74 | False | False | False | False | False |  |  | 0.72 | 74.8 | F | corrosion | 66.64 |  | Longitudinal Weld | 85
Churwa-Radhanpur (MPPL) ROSEN 2023 | INT | 80221.448 |  | 5720 | 1167 | 11 | 18 | 0.874 | 10.018 | 188 | 10 |  | Anomaly | corrosion | CHU-RAD (MPPL) |  | 06:16 |  | 786 | 8.74 | 70.21844114 | 23.17590451 | 6392.592 | 80221.448 | 558.8 | API 5L X65 | 448 | 530 | 465 | [12 empty] | 88.2 |  |  | 20817446 | True | [6 empty] | 7.692 |  |  | 8.74 | False | False | False | False | False |  |  | 0.72 | 74.8 | F | corrosion | 66.64 |  | Longitudinal Weld | 85
Churwa-Radhanpur (MPPL) ROSEN 2023 | INT | 80261.695 |  | 5760 | 1168 | 12 | 18 | 0.874 | 3.724 | 179 | 10 |  | Anomaly | corrosion | CHU-RAD (MPPL) |  | 05:58 |  | 786 | 8.74 | 70.21863009 | 23.17622338 | 6432.613 | 80261.695 | 558.8 | API 5L X65 | 448 | 530 | 465 | [12 empty] | 88.2 |  |  | 20817451 | True | [6 empty] | 7.626 |  |  | 8.74 | False | False | False | False | False |  |  | 0.72 | 74.8 | F | corrosion | 66.64 |  | Longitudinal Weld | 85
Churwa-Radhanpur (MPPL) ROSEN 2023 | INT | 79914.665 |  | 5450 | 1164 | 11 | 18 | 1.049 | 8.334 | 177 | 12 |  | Anomaly | corrosion | CHU-RAD (MPPL) |  | 05:54 |  | 786 | 8.74 | 70.21700269 | 23.17347468 | 6087.662 | 79914.665 | 558.8 | API 5L X65 | 448 | 530 | 465 | [12 empty] | 88.2 |  |  | 20817416 | True | [6 empty] | 9.99 |  |  | 8.74 | False | False | False | False | False |  |  | 0.72 | 74.8 | F | corrosion | 66.64 |  | Longitudinal Weld | 85
Churwa-Radhanpur (MPPL) ROSEN 2023 | INT | 79374.564 |  | 4980 | 1139 | 17 | 18 | 0.961 | 11.286 | 182 | 11 |  | Anomaly | corrosion | CHU-RAD (MPPL) |  | 06:04 | GWA | 786 | 8.74 | 70.21443102 | 23.16921778 | 5550.674 | 79374.564 | 558.8 | API 5L X65 | 448 | 530 | 465 | [12 empty] | 88.2 |  |  | 20817344 | True | [6 empty] | 9.952 |  |  | 8.74 | False | False | False | False | False |  |  | 0.72 | 74.8 | F | corrosion | 66.64 |  | Longitudinal Weld | 85
Churwa-Radhanpur (MPPL) ROSEN 2023 | INT | 80301.693 |  | 5790 | 1169 | 16 | 18 | 0.961 | 8.311 | 134 | 11 |  | Anomaly | corrosion | CHU-RAD (MPPL) |  | 04:28 |  | 786 | 8.74 | 70.21881686 | 23.17654031 | 6472.342 | 80301.693 | 558.8 | API 5L X65 | 448 | 530 | 465 | [12 empty] | 88.2 |  |  | 20817455 | True | [6 empty] | 8.056 |  |  | 8.74 | False | False | False | False | False |  |  | 0.72 | 74.8 | F | corrosion | 66.64 |  | Longitudinal Weld | 85
Churwa-Radhanpur (MPPL) ROSEN 2023 | INT | 73803.937 |  | 30 | 23 | 19 | 18 | 0.961 | 5.874 | 188 | 11 |  | Anomaly | corrosion | CHU-RAD (MPPL) |  | 06:16 |  | 786 | 8.74 | 70.18711056 | 23.12593123 | 9.013 | 73803.937 | 558.8 | API 5L X65 | 448 | 530 | 465 | [12 empty] | 88.2 |  |  | 20815733 | True | [6 empty] | 12.619 |  |  | 8.74 | False | False | False | False | False |  |  | 0.72 | 74.8 | F | corrosion | 66.64 |  | Longitudinal Weld | 85
Churwa-Radhanpur (MPPL) ROSEN 2023 | INT | 73804.339 |  | 30 | 26 | 11 | 18 | 0.961 | 6.27 | 197 | 11 |  | Anomaly | corrosion | CHU-RAD (MPPL) |  | 06:34 |  | 786 | 8.74 | 70.18711259 | 23.12593428 | 9.409 | 73804.339 | 558.8 | API 5L X65 | 448 | 530 | 465 | [12 empty] | 88.2 |  |  | 20815736 | True | [6 empty] | 12.576 |  |  | 8.74 | False | False | False | False | False |  |  | 0.72 | 74.8 | F | corrosion | 66.64 |  | Longitudinal Weld | 85
Churwa-Radhanpur (MPPL) ROSEN 2023 | INT | 73804.541 |  | 30 | 28 | 22 | 18 | 1.661 | 6.47 | 214 | 19 |  | Anomaly | corrosion | CHU-RAD (MPPL) |  | 07:08 |  | 786 | 8.74 | 70.18711361 | 23.12593582 | 9.609 | 73804.541 | 558.8 | API 5L X65 | 448 | 530 | 465 | [12 empty] | 88.2 |  |  | 20815738 | True | [6 empty] | 12.553 |  |  | 8.74 | False | False | False | False | False |  |  | 0.72 | 74.8 | F | corrosion | 66.64 |  | Longitudinal Weld | 85
Churwa-Radhanpur (MPPL) ROSEN 2023 | INT | 80316.218 |  | 5810 | 1170 | 12 | 18 | 0.961 | 8.578 | 182.5 | 11 |  | Anomaly | corrosion | CHU-RAD (MPPL) |  | 06:05 |  | 786 | 8.74 | 70.21888405 | 23.17665557 | 6486.799 | 80316.218 | 558.8 | API 5L X65 | 448 | 530 | 465 | [12 empty] | 88.2 |  |  | 20817458 | True | [6 empty] | 7.569 |  |  | 8.74 | False | False | False | False | False |  |  | 0.72 | 74.8 | F | corrosion | 66.64 |  | Longitudinal Weld | 85
Churwa-Radhanpur (MPPL) ROSEN 2023 | INT | 73805.57 |  | 30 | 31 | 31 | 22 | 0.961 | 7.49 | 212 | 11 |  | Anomaly | corrosion | CHU-RAD (MPPL) |  | 07:04 |  | 786 | 8.74 | 70.18711881 | 23.12594362 | 10.629 | 73805.57 | 558.8 | API 5L X65 | 448 | 530 | 465 | [12 empty] | 88.2 |  |  | 20815741 | True | [6 empty] | 12.396 |  |  | 8.74 | False | False | False | False | False |  |  | 0.72 | 74.8 | F | corrosion | 66.64 |  | Longitudinal Weld | 85
Churwa-Radhanpur (MPPL) ROSEN 2023 | INT | 73806.041 |  | 30 | 34 | 14 | 18 | 0.874 | 7.958 | 209.5 | 10 |  | Anomaly | corrosion | CHU-RAD (MPPL) |  | 06:59 |  | 786 | 8.74 | 70.18712119 | 23.1259472 | 11.097 | 73806.041 | 558.8 | API 5L X65 | 448 | 530 | 465 | [12 empty] | 88.2 |  |  | 20815744 | True | [6 empty] | 12.323 |  |  | 8.74 | False | False | False | False | False |  |  | 0.72 | 74.8 | F | corrosion | 66.64 |  | Longitudinal Weld | 85
Churwa-Radhanpur (MPPL) ROSEN 2023 | INT | 73806.181 |  | 30 | 36 | 18 | 18 | 1.136 | 8.096 | 208.5 | 13 |  | Anomaly | corrosion | CHU-RAD (MPPL) |  | 06:57 |  | 786 | 8.74 | 70.1871219 | 23.12594826 | 11.235 | 73806.181 | 558.8 | API 5L X65 | 448 | 530 | 465 | [12 empty] | 88.2 |  |  | 20815746 | True | [6 empty] | 12.302 |  |  | 8.74 | False | False | False | False | False |  |  | 0.72 | 74.8 | F | corrosion | 66.64 |  | Longitudinal Weld | 85
Churwa-Radhanpur (MPPL) ROSEN 2023 | INT | 73806.239 |  | 30 | 37 | 27 | 19 | 1.923 | 8.154 | 214 | 22 |  | Anomaly | corrosion | CHU-RAD (MPPL) |  | 07:08 |  | 786 | 8.74 | 70.18712219 | 23.1259487 | 11.293 | 73806.239 | 558.8 | API 5L X65 | 448 | 530 | 465 | [12 empty] | 88.2 |  |  | 20815747 | True | [6 empty] | 12.293 |  |  | 8.74 | False | False | False | False | False |  |  | 0.72 | 74.8 | F | corrosion | 66.64 |  | Longitudinal Weld | 85
Churwa-Radhanpur (MPPL) ROSEN 2023 | INT | 79612.091 |  | 5190 | 1144 | 11 | 18 | 0.961 | 8.103 | 180 | 11 |  | Anomaly | corrosion | CHU-RAD (MPPL) |  | 06:00 |  | 786 | 8.74 | 70.21556511 | 23.17108833 | 5786.873 | 79612.091 | 558.8 | API 5L X65 | 448 | 530 | 465 | [12 empty] | 88.2 |  |  | 20817370 | True | [6 empty] | 9.576 |  |  | 8.74 | False | False | False | False | False |  |  | 0.72 | 74.8 | F | corrosion | 66.64 |  | Longitudinal Weld | 85
Churwa-Radhanpur (MPPL) ROSEN 2023 | INT | 80384.441 |  | 5890 | 1174 | 20 | 18 | 0.874 | 2.05 | 109.5 | 10 |  | Anomaly | corrosion | CHU-RAD (MPPL) |  | 03:39 |  | 786 | 8.74 | 70.219205 | 23.17719003 | 6554.571 | 80384.441 | 558.8 | API 5L X65 | 448 | 530 | 465 | [12 empty] | 88.2 |  |  | 20817470 | True | [6 empty] | 8.697 |  |  | 8.74 | False | False | False | False | False |  |  | 0.72 | 74.8 | F | corrosion | 66.64 |  | Longitudinal Weld | 85
Churwa-Radhanpur (MPPL) ROSEN 2023 | INT | 80387.224 |  | 5900 | 1185 | 17 | 18 | 0.874 | 0.314 | 135.5 | 10 |  | Anomaly | corrosion | CHU-RAD (MPPL) |  | 04:31 |  | 786 | 8.74 | 70.21921795 | 23.17721211 | 6557.335 | 80387.224 | 558.8 | API 5L X65 | 448 | 530 | 465 | [12 empty] | 88.2 |  |  | 20817482 | True | [6 empty] | 8.697 |  |  | 8.74 | False | False | False | False | False |  |  | 0.72 | 74.8 | F | corrosion | 66.64 |  | Longitudinal Weld | 85
Churwa-Radhanpur (MPPL) ROSEN 2023 | INT | 80441.052 |  | 5950 | 1204 | 13 | 18 | 0.874 | 8.896 | 166.5 | 10 |  | Anomaly | corrosion | CHU-RAD (MPPL) |  | 05:33 |  | 786 | 8.74 | 70.21947449 | 23.17763565 | 6610.798 | 80441.052 | 558.8 | API 5L X65 | 448 | 530 | 465 | [12 empty] | 88.2 |  |  | 20817506 | True | [6 empty] | 10.389 |  |  | 8.74 | False | False | False | False | False |  |  | 0.72 | 74.8 | F | corrosion | 66.64 |  | Longitudinal Weld | 85
Churwa-Radhanpur (MPPL) ROSEN 2023 | INT | 73806.257 |  | 30 | 38 | 12 | 18 | 1.136 | 8.172 | 203.5 | 13 |  | Anomaly | corrosion | CHU-RAD (MPPL) |  | 06:47 |  | 786 | 8.74 | 70.18712228 | 23.12594884 | 11.311 | 73806.257 | 558.8 | API 5L X65 | 448 | 530 | 465 | [12 empty] | 88.2 |  |  | 20815748 | True | [6 empty] | 12.29 |  |  | 8.74 | False | False | False | False | False |  |  | 0.72 | 74.8 | F | corrosion | 66.64 |  | Longitudinal Weld | 85
Churwa-Radhanpur (MPPL) ROSEN 2023 | INT | 73808.159 |  | 30 | 47 | 18 | 18 | 0.961 | 10.067 | 204.5 | 11 |  | Anomaly | corrosion | CHU-RAD (MPPL) |  | 06:49 |  | 786 | 8.74 | 70.1871319 | 23.12596325 | 13.206 | 73808.159 | 558.8 | API 5L X65 | 448 | 530 | 465 | [12 empty] | 88.2 |  |  | 20815757 | True | [6 empty] | 11.938 |  |  | 8.74 | False | False | False | False | False |  |  | 0.72 | 74.8 | F | corrosion | 66.64 |  | Longitudinal Weld | 85
Churwa-Radhanpur (MPPL) ROSEN 2023 | INT | 73809.062 |  | 40 | 52 | 29 | 21 | 1.049 | 0.654 | 195.5 | 12 |  | Anomaly | corrosion | CHU-RAD (MPPL) |  | 06:31 |  | 786 | 8.74 | 70.18713646 | 23.12597008 | 14.103 | 73809.062 | 558.8 | API 5L X65 | 448 | 530 | 465 | [12 empty] | 88.2 |  |  | 20815763 | True | [6 empty] | 11.781 |  |  | 8.74 | False | False | False | False | False |  |  | 0.72 | 74.8 | F | corrosion | 66.64 |  | Longitudinal Weld | 85
Churwa-Radhanpur (MPPL) ROSEN 2023 | INT | 73809.334 |  | 40 | 57 | 31 | 22 | 2.01 | 0.924 | 165.5 | 23 |  | Anomaly | corrosion | CHU-RAD (MPPL) |  | 05:31 | SWA | 786 | 8.74 | 70.18713784 | 23.12597214 | 14.373 | 73809.334 | 558.8 | API 5L X65 | 448 | 530 | 465 | [12 empty] | 88.2 |  |  | 20815768 | True | [6 empty] | 11.735 |  |  | 8.74 | False | False | False | False | False |  |  | 0.72 | 74.8 | F | corrosion | 66.64 |  | Longitudinal Weld | 85
Churwa-Radhanpur (MPPL) ROSEN 2023 | INT | 79646.665 |  | 5220 | 1145 | 14 | 18 | 0.961 | 7.391 | 181.5 | 11 |  | Anomaly | corrosion | CHU-RAD (MPPL) |  | 06:03 |  | 786 | 8.74 | 70.21573047 | 23.17136036 | 5821.245 | 79646.665 | 558.8 | API 5L X65 | 448 | 530 | 465 | [12 empty] | 88.2 |  |  | 20817374 | True | [6 empty] | 9.793 |  |  | 8.74 | False | False | False | False | False |  |  | 0.72 | 74.8 | F | corrosion | 66.64 |  | Longitudinal Weld | 85
Churwa-Radhanpur (MPPL) ROSEN 2023 | INT | 80444.26 |  | 5960 | 1208 | 11 | 18 | 0.874 | 0.283 | 174.5 | 10 |  | Anomaly | corrosion | CHU-RAD (MPPL) |  | 05:49 |  | 786 | 8.74 | 70.21948997 | 23.17766085 | 6613.987 | 80444.26 | 558.8 | API 5L X65 | 448 | 530 | 465 | [12 empty] | 88.2 |  |  | 20817511 | True | [6 empty] | 10.398 |  |  | 8.74 | False | False | False | False | False |  |  | 0.72 | 74.8 | F | corrosion | 66.64 |  | Longitudinal Weld | 85
Churwa-Radhanpur (MPPL) ROSEN 2023 | INT | 73810.809 |  | 40 | 68 | 16 | 18 | 0.961 | 2.387 | 210.5 | 11 |  | Anomaly | corrosion | CHU-RAD (MPPL) |  | 07:01 |  | 786 | 8.74 | 70.18714528 | 23.1259833 | 15.836 | 73810.809 | 558.8 | API 5L X65 | 448 | 530 | 465 | [12 empty] | 88.2 |  |  | 20815779 | True | [6 empty] | 11.487 |  |  | 8.74 | False | False | False | False | False |  |  | 0.72 | 74.8 | F | corrosion | 66.64 |  | Longitudinal Weld | 85
Churwa-Radhanpur (MPPL) ROSEN 2023 | INT | 73810.935 |  | 40 | 69 | 16 | 18 | 1.311 | 2.512 | 151 | 15 |  | Anomaly | corrosion | CHU-RAD (MPPL) |  | 05:02 |  | 786 | 8.74 | 70.18714591 | 23.12598426 | 15.961 | 73810.935 | 558.8 | API 5L X65 | 448 | 530 | 465 | [12 empty] | 88.2 |  |  | 20815780 | True | [6 empty] | 11.466 |  |  | 8.74 | False | False | False | False | False |  |  | 0.72 | 74.8 | F | corrosion | 66.64 |  | Longitudinal Weld | 85
Churwa-Radhanpur (MPPL) ROSEN 2023 | INT | 73812.006 |  | 40 | 73 | 12 | 18 | 0.874 | 3.575 | 183.5 | 10 |  | Anomaly | corrosion | CHU-RAD (MPPL) |  | 06:07 |  | 786 | 8.74 | 70.18715131 | 23.12599237 | 17.024 | 73812.006 | 558.8 | API 5L X65 | 448 | 530 | 465 | [12 empty] | 88.2 |  |  | 20815784 | True | [6 empty] | 11.289 |  |  | 8.74 | False | False | False | False | False |  |  | 0.72 | 74.8 | F | corrosion | 66.64 |  | Longitudinal Weld | 85
Churwa-Radhanpur (MPPL) ROSEN 2023 | INT | 73812.661 |  | 40 | 77 | 15 | 18 | 0.961 | 4.224 | 195.5 | 11 |  | Anomaly | corrosion | CHU-RAD (MPPL) |  | 06:31 |  | 786 | 8.74 | 70.18715461 | 23.12599733 | 17.673 | 73812.661 | 558.8 | API 5L X65 | 448 | 530 | 465 | [12 empty] | 88.2 |  |  | 20815788 | True | [6 empty] | 11.181 |  |  | 8.74 | False | False | False | False | False |  |  | 0.72 | 74.8 | F | corrosion | 66.64 |  | Longitudinal Weld | 85
Churwa-Radhanpur (MPPL) ROSEN 2023 | INT | 80386.781 |  | 5890 | 1181 | 22 | 18 | 0.874 | 4.37 | 192.5 | 10 |  | Anomaly | corrosion | CHU-RAD (MPPL) |  | 06:25 |  | 786 | 8.74 | 70.21921587 | 23.17720856 | 6556.891 | 80386.781 | 558.8 | API 5L X65 | 448 | 530 | 465 | [12 empty] | 88.2 |  |  | 20817477 | True | [6 empty] | 8.693 |  |  | 8.74 | False | False | False | False | False |  |  | 0.72 | 74.8 | F | corrosion | 66.64 |  | Longitudinal Weld | 85
Churwa-Radhanpur (MPPL) ROSEN 2023 | INT | 80386.825 |  | 5890 | 1182 | 18 | 18 | 0.961 | 4.414 | 288.5 | 11 |  | Anomaly | corrosion | CHU-RAD (MPPL) |  | 09:37 |  | 786 | 8.74 | 70.21921608 | 23.17720891 | 6556.935 | 80386.825 | 558.8 | API 5L X65 | 448 | 530 | 465 | [12 empty] | 88.2 |  |  | 20817478 | True | [6 empty] | 8.693 |  |  | 8.74 | False | False | False | False | False |  |  | 0.72 | 74.8 | F | corrosion | 66.64 |  | Longitudinal Weld | 85
Churwa-Radhanpur (MPPL) ROSEN 2023 | INT | 79764.685 |  | 5320 | 1155 | 16 | 18 | 1.136 | 10.672 | 172 | 13 |  | Anomaly | corrosion | CHU-RAD (MPPL) |  | 05:44 |  | 786 | 8.74 | 70.21629218 | 23.17229053 | 5938.588 | 79764.685 | 558.8 | API 5L X65 | 448 | 530 | 465 | [12 empty] | 88.2 |  |  | 20817394 | True | [6 empty] | 9.828 |  |  | 8.74 | False | False | False | False | False |  |  | 0.72 | 74.8 | F | corrosion | 66.64 |  | Longitudinal Weld | 85
Churwa-Radhanpur (MPPL) ROSEN 2023 | INT | 73815.991 |  | 40 | 87 | 19 | 18 | 0.961 | 7.53 | 163.5 | 11 |  | Anomaly | corrosion | CHU-RAD (MPPL) |  | 05:27 |  | 786 | 8.74 | 70.1871714 | 23.1260226 | 20.979 | 73815.991 | 558.8 | API 5L X65 | 448 | 530 | 465 | [12 empty] | 88.2 |  |  | 20815798 | True | [6 empty] | 10.641 |  |  | 8.74 | False | False | False | False | False |  |  | 0.72 | 74.8 | F | corrosion | 66.64 |  | Longitudinal Weld | 85
Churwa-Radhanpur (MPPL) ROSEN 2023 | INT | 73820.157 |  | 50 | 90 | 11 | 18 | 1.398 | 3.975 | 170 | 16 |  | Anomaly | corrosion | CHU-RAD (MPPL) |  | 05:40 |  | 786 | 8.74 | 70.1871924 | 23.12605446 | 25.135 | 73820.157 | 558.8 | API 5L X65 | 448 | 530 | 465 | [12 empty] | 88.2 |  |  | 20815802 | True | [6 empty] | 9.983 |  |  | 8.74 | False | False | False | False | False |  |  | 0.72 | 74.8 | F | corrosion | 66.64 |  | Longitudinal Weld | 85
Churwa-Radhanpur (MPPL) ROSEN 2023 | INT | 73820.852 |  | 50 | 91 | 13 | 18 | 1.748 | 4.665 | 189 | 20 |  | Anomaly | corrosion | CHU-RAD (MPPL) |  | 06:18 |  | 786 | 8.74 | 70.18719589 | 23.12605979 | 25.825 | 73820.852 | 558.8 | API 5L X65 | 448 | 530 | 465 | [12 empty] | 88.2 |  |  | 20815803 | True | [6 empty] | 9.899 |  |  | 8.74 | False | False | False | False | False |  |  | 0.72 | 74.8 | F | corrosion | 66.64 |  | Longitudinal Weld | 85
Churwa-Radhanpur (MPPL) ROSEN 2023 | INT | 73820.999 |  | 50 | 93 | 12 | 18 | 1.398 | 4.81 | 168.5 | 16 |  | Anomaly | corrosion | CHU-RAD (MPPL) |  | 05:37 |  | 786 | 8.74 | 70.18719663 | 23.12606091 | 25.97 | 73820.999 | 558.8 | API 5L X65 | 448 | 530 | 465 | [12 empty] | 88.2 |  |  | 20815805 | True | [6 empty] | 9.885 |  |  | 8.74 | False | False | False | False | False |  |  | 0.72 | 74.8 | F | corrosion | 66.64 |  | Longitudinal Weld | 85
Churwa-Radhanpur (MPPL) ROSEN 2023 | INT | 80388.926 |  | 5900 | 1189 | 11 | 18 | 0.961 | 2.016 | 188 | 11 |  | Anomaly | corrosion | CHU-RAD (MPPL) |  | 06:16 |  | 786 | 8.74 | 70.21922591 | 23.1772257 | 6559.037 | 80388.926 | 558.8 | API 5L X65 | 448 | 530 | 465 | [12 empty] | 88.2 |  |  | 20817486 | True | [6 empty] | 8.714 |  |  | 8.74 | False | False | False | False | False |  |  | 0.72 | 74.8 | F | corrosion | 66.64 |  | Longitudinal Weld | 85
Churwa-Radhanpur (MPPL) ROSEN 2023 | INT | 80389.247 |  | 5910 | 1190 | 16 | 18 | 0.961 | 0.141 | 166 | 11 |  | Anomaly | corrosion | CHU-RAD (MPPL) |  | 05:32 |  | 786 | 8.74 | 70.2192274 | 23.17722824 | 6559.355 | 80389.247 | 558.8 | API 5L X65 | 448 | 530 | 465 | [12 empty] | 88.2 |  |  | 20817488 | True | [6 empty] | 8.72 |  |  | 8.74 | False | False | False | False | False |  |  | 0.72 | 74.8 | F | corrosion | 66.64 |  | Longitudinal Weld | 85
Churwa-Radhanpur (MPPL) ROSEN 2023 | INT | 80391.232 |  | 5910 | 1191 | 27 | 20 | 0.961 | 2.109 | 200.5 | 11 |  | Anomaly | corrosion | CHU-RAD (MPPL) |  | 06:41 |  | 786 | 8.74 | 70.21923659 | 23.17724397 | 6561.323 | 80391.232 | 558.8 | API 5L X65 | 448 | 530 | 465 | [12 empty] | 88.2 |  |  | 20817489 | True | [6 empty] | 8.762 |  |  | 8.74 | False | False | False | False | False |  |  | 0.72 | 74.8 | F | corrosion | 66.64 |  | Longitudinal Weld | 85
Churwa-Radhanpur (MPPL) ROSEN 2023 | INT | 79913.813 |  | 5450 | 1163 | 11 | 18 | 1.224 | 7.487 | 186 | 14 |  | Anomaly | corrosion | CHU-RAD (MPPL) |  | 06:12 |  | 786 | 8.74 | 70.21699869 | 23.17346793 | 6086.815 | 79913.813 | 558.8 | API 5L X65 | 448 | 530 | 465 | [12 empty] | 88.2 |  |  | 20817415 | True | [6 empty] | 9.992 |  |  | 8.74 | False | False | False | False | False |  |  | 0.72 | 74.8 | F | corrosion | 66.64 |  | Longitudinal Weld | 85
Churwa-Radhanpur (MPPL) ROSEN 2023 | INT | 73821.001 |  | 50 | 94 | 16 | 18 | 0.961 | 4.813 | 185.5 | 11 |  | Anomaly | corrosion | CHU-RAD (MPPL) |  | 06:11 |  | 786 | 8.74 | 70.18719664 | 23.12606093 | 25.973 | 73821.001 | 558.8 | API 5L X65 | 448 | 530 | 465 | [12 empty] | 88.2 |  |  | 20815806 | True | [6 empty] | 9.884 |  |  | 8.74 | False | False | False | False | False |  |  | 0.72 | 74.8 | F | corrosion | 66.64 |  | Longitudinal Weld | 85
Churwa-Radhanpur (MPPL) ROSEN 2023 | INT | 73821.256 |  | 50 | 95 | 12 | 18 | 1.049 | 5.065 | 159 | 12 |  | Anomaly | corrosion | CHU-RAD (MPPL) |  | 05:18 |  | 786 | 8.74 | 70.18719792 | 23.12606288 | 26.225 | 73821.256 | 558.8 | API 5L X65 | 448 | 530 | 465 | [12 empty] | 88.2 |  |  | 20815807 | True | [6 empty] | 9.858 |  |  | 8.74 | False | False | False | False | False |  |  | 0.72 | 74.8 | F | corrosion | 66.64 |  | Longitudinal Weld | 85
Churwa-Radhanpur (MPPL) ROSEN 2023 | INT | 73822.686 |  | 50 | 99 | 18 | 18 | 1.573 | 6.479 | 198.5 | 18 |  | Anomaly | corrosion | CHU-RAD (MPPL) |  | 06:37 |  | 786 | 8.74 | 70.18720506 | 23.12607386 | 27.639 | 73822.686 | 558.8 | API 5L X65 | 448 | 530 | 465 | [12 empty] | 88.2 |  |  | 20815811 | True | [6 empty] | 9.747 |  |  | 8.74 | False | False | False | False | False |  |  | 0.72 | 74.8 | F | corrosion | 66.64 |  | Longitudinal Weld | 85
Churwa-Radhanpur (MPPL) ROSEN 2023 | INT | 73822.958 |  | 50 | 101 | 12 | 18 | 1.311 | 6.747 | 154.5 | 15 |  | Anomaly | corrosion | CHU-RAD (MPPL) |  | 05:09 |  | 786 | 8.74 | 70.18720641 | 23.12607595 | 27.907 | 73822.958 | 558.8 | API 5L X65 | 448 | 530 | 465 | [12 empty] | 88.2 |  |  | 20815813 | True | [6 empty] | 9.734 |  |  | 8.74 | False | False | False | False | False |  |  | 0.72 | 74.8 | F | corrosion | 66.64 |  | Longitudinal Weld | 85
Churwa-Radhanpur (MPPL) ROSEN 2023 | INT | 80418.039 |  | 5930 | 1193 | 13 | 18 | 0.874 | 7.535 | 183 | 10 |  | Anomaly | corrosion | CHU-RAD (MPPL) |  | 06:06 |  | 786 | 8.74 | 70.21936309 | 23.17745529 | 6587.931 | 80418.039 | 558.8 | API 5L X65 | 448 | 530 | 465 | [12 empty] | 88.2 |  |  | 20817493 | True | [6 empty] | 9.868 |  |  | 8.74 | False | False | False | False | False |  |  | 0.72 | 74.8 | F | corrosion | 66.64 |  | Longitudinal Weld | 85
Churwa-Radhanpur (MPPL) ROSEN 2023 | INT | 80439.738 |  | 5950 | 1202 | 18 | 18 | 0.874 | 7.591 | 175 | 10 |  | Anomaly | corrosion | CHU-RAD (MPPL) |  | 05:50 |  | 786 | 8.74 | 70.21946816 | 23.17762534 | 6609.493 | 80439.738 | 558.8 | API 5L X65 | 448 | 530 | 465 | [12 empty] | 88.2 |  |  | 20817504 | True | [6 empty] | 10.376 |  |  | 8.74 | False | False | False | False | False |  |  | 0.72 | 74.8 | F | corrosion | 66.64 |  | Longitudinal Weld | 85
Churwa-Radhanpur (MPPL) ROSEN 2023 | INT | 80440.982 |  | 5950 | 1203 | 15 | 18 | 0.874 | 8.826 | 246.5 | 10 |  | Anomaly | corrosion | CHU-RAD (MPPL) |  | 08:13 |  | 786 | 8.74 | 70.21947415 | 23.1776351 | 6610.728 | 80440.982 | 558.8 | API 5L X65 | 448 | 530 | 465 | [12 empty] | 88.2 |  |  | 20817505 | True | [6 empty] | 10.388 |  |  | 8.74 | False | False | False | False | False |  |  | 0.72 | 74.8 | F | corrosion | 66.64 |  | Longitudinal Weld | 85
Churwa-Radhanpur (MPPL) ROSEN 2023 | INT | 73826.197 |  | 50 | 104 | 11 | 18 | 1.049 | 9.939 | 133.5 | 12 |  | Anomaly | corrosion | CHU-RAD (MPPL) |  | 04:27 |  | 786 | 8.74 | 70.18722247 | 23.12610088 | 31.099 | 73826.197 | 558.8 | API 5L X65 | 448 | 530 | 465 | [12 empty] | 88.2 |  |  | 20815816 | True | [6 empty] | 9.695 |  |  | 8.74 | False | False | False | False | False |  |  | 0.72 | 74.8 | F | corrosion | 66.64 |  | Longitudinal Weld | 85
Churwa-Radhanpur (MPPL) ROSEN 2023 | INT | 80441.438 |  | 5950 | 1205 | 13 | 18 | 1.049 | 9.279 | 277.5 | 12 |  | Anomaly | corrosion | CHU-RAD (MPPL) |  | 09:15 |  | 786 | 8.74 | 70.21947635 | 23.17763868 | 6611.181 | 80441.438 | 558.8 | API 5L X65 | 448 | 530 | 465 | [12 empty] | 88.2 |  |  | 20817507 | True | [6 empty] | 10.391 |  |  | 8.74 | False | False | False | False | False |  |  | 0.72 | 74.8 | F | corrosion | 66.64 |  | Longitudinal Weld | 85
Churwa-Radhanpur (MPPL) ROSEN 2023 | INT | 80455.118 |  | 5960 | 1209 | 20 | 18 | 1.049 | 11.056 | 214 | 12 |  | Anomaly | corrosion | CHU-RAD (MPPL) |  | 07:08 |  | 786 | 8.74 | 70.21954246 | 23.17774583 | 6624.76 | 80455.118 | 558.8 | API 5L X65 | 448 | 530 | 465 | [12 empty] | 88.2 |  |  | 20817512 | True | [6 empty] | 10.306 |  |  | 8.74 | False | False | False | False | False |  |  | 0.72 | 74.8 | F | corrosion | 66.64 |  | Longitudinal Weld | 85
Churwa-Radhanpur (MPPL) ROSEN 2023 | INT | 80455.265 |  | 5970 | 1210 | 17 | 18 | 0.961 | 0.058 | 149 | 11 |  | Anomaly | corrosion | CHU-RAD (MPPL) |  | 04:58 |  | 786 | 8.74 | 70.21954317 | 23.17774698 | 6624.905 | 80455.265 | 558.8 | API 5L X65 | 448 | 530 | 465 | [12 empty] | 88.2 |  |  | 20817514 | True | [6 empty] | 10.303 |  |  | 8.74 | False | False | False | False | False |  |  | 0.72 | 74.8 | F | corrosion | 66.64 |  | Longitudinal Weld | 85
Churwa-Radhanpur (MPPL) ROSEN 2023 | INT | 80606.448 |  | 6100 | 1250 | 23 | 19 | 0.874 | 0.022 | 267.5 | 10 |  | Anomaly | corrosion | CHU-RAD (MPPL) |  | 08:55 |  | 786 | 8.74 | 70.2202706 | 23.17893454 | 6775.131 | 80606.448 | 558.8 | API 5L X65 | 448 | 530 | 465 | [12 empty] | 88.2 |  |  | 20817567 | True | [6 empty] | 10.449 |  |  | 8.74 | False | False | False | False | False |  |  | 0.72 | 74.8 | F | corrosion | 66.64 |  | Longitudinal Weld | 85
Churwa-Radhanpur (MPPL) ROSEN 2023 | INT | 80658.424 |  | 6140 | 1253 | 16 | 18 | 0.874 | 5.649 | 176 | 10 |  | Anomaly | corrosion | CHU-RAD (MPPL) |  | 05:52 |  | 786 | 8.74 | 70.22051936 | 23.17934332 | 6826.759 | 80658.424 | 558.8 | API 5L X65 | 448 | 530 | 465 | [12 empty] | 88.2 |  |  | 20817574 | True | [6 empty] | 10.713 |  |  | 8.74 | False | False | False | False | False |  |  | 0.72 | 74.8 | F | corrosion | 66.64 |  | Longitudinal Weld | 85
Churwa-Radhanpur (MPPL) ROSEN 2023 | INT | 73827.984 |  | 90 | 106 | 11 | 18 | 1.049 | 0.307 | 154.5 | 12 |  | Anomaly | corrosion | CHU-RAD (MPPL) |  | 05:09 |  | 786 | 8.74 | 70.1872314 | 23.12611471 | 32.871 | 73827.984 | 558.8 | API 5L X65 | 448 | 530 | 465 | [12 empty] | 88.2 |  |  | 20815822 | True | [6 empty] | 9.707 |  |  | 8.74 | False | False | False | False | False |  |  | 0.72 | 74.8 | F | corrosion | 66.64 |  | Longitudinal Weld | 85
Churwa-Radhanpur (MPPL) ROSEN 2023 | INT | 73828.212 |  | 90 | 108 | 28 | 23 | 0.961 | 0.534 | 154.5 | 11 |  | Anomaly | corrosion cluster | CHU-RAD (MPPL) |  | 05:09 |  | 786 | 8.74 | 70.18723255 | 23.12611648 | 33.098 | 73828.212 | 558.8 | API 5L X65 | 448 | 530 | 465 | [12 empty] | 88.2 |  |  | 20815824 | True | [6 empty] | 9.71 |  |  | 8.74 | False | False | False | False | False |  |  | 0.72 | 74.8 | F | corrosion cluster | 66.64 |  | Longitudinal Weld | 85
Churwa-Radhanpur (MPPL) ROSEN 2023 | INT | 73828.371 |  | 90 | 110 | 11 | 18 | 0.874 | 0.691 | 159.5 | 10 |  | Anomaly | corrosion | CHU-RAD (MPPL) |  | 05:19 |  | 786 | 8.74 | 70.18723334 | 23.12611771 | 33.255 | 73828.371 | 558.8 | API 5L X65 | 448 | 530 | 465 | [12 empty] | 88.2 |  |  | 20815826 | True | [6 empty] | 9.711 |  |  | 8.74 | False | False | False | False | False |  |  | 0.72 | 74.8 | F | corrosion | 66.64 |  | Longitudinal Weld | 85
Churwa-Radhanpur (MPPL) ROSEN 2023 | INT | 73828.42 |  | 90 | 111 | 19 | 18 | 0.874 | 0.74 | 156 | 10 |  | Anomaly | corrosion | CHU-RAD (MPPL) |  | 05:12 |  | 786 | 8.74 | 70.18723359 | 23.12611809 | 33.304 | 73828.42 | 558.8 | API 5L X65 | 448 | 530 | 465 | [12 empty] | 88.2 |  |  | 20815827 | True | [6 empty] | 9.711 |  |  | 8.74 | False | False | False | False | False |  |  | 0.72 | 74.8 | F | corrosion | 66.64 |  | Longitudinal Weld | 85
Churwa-Radhanpur (MPPL) ROSEN 2023 | INT | 80799.965 |  | 6260 | 1256 | 18 | 18 | 0.874 | 6.393 | 179.5 | 10 |  | Anomaly | corrosion | CHU-RAD (MPPL) |  | 05:59 |  | 786 | 8.74 | 70.22159556 | 23.18010394 | 6965.846 | 80799.965 | 558.8 | API 5L X65 | 448 | 530 | 465 | [12 empty] | 88.2 |  |  | 20817589 | True | [6 empty] | 10.656 |  |  | 8.74 | False | False | False | False | False |  |  | 0.72 | 74.8 | F | corrosion | 66.64 |  | Longitudinal Weld | 85
Churwa-Radhanpur (MPPL) ROSEN 2023 | INT | 80386.327 |  | 5890 | 1178 | 21 | 19 | 0.874 | 3.916 | 137 | 10 |  | Anomaly | corrosion | CHU-RAD (MPPL) |  | 04:34 |  | 786 | 8.74 | 70.21921374 | 23.17720493 | 6556.437 | 80386.327 | 558.8 | API 5L X65 | 448 | 530 | 465 | [12 empty] | 88.2 |  |  | 20817474 | True | [6 empty] | 8.693 |  |  | 8.74 | False | False | False | False | False |  |  | 0.72 | 74.8 | F | corrosion | 66.64 |  | Longitudinal Weld | 85
Churwa-Radhanpur (MPPL) ROSEN 2023 | INT | 80386.922 |  | 5900 | 1184 | 27 | 19 | 0.874 | 0.011 | 227 | 10 |  | Anomaly | corrosion | CHU-RAD (MPPL) |  | 07:34 | GWA | 786 | 8.74 | 70.21921653 | 23.17720969 | 6557.032 | 80386.922 | 558.8 | API 5L X65 | 448 | 530 | 465 | [12 empty] | 88.2 |  |  | 20817481 | True | [6 empty] | 8.694 |  |  | 8.74 | False | False | False | False | False |  |  | 0.72 | 74.8 | F | corrosion | 66.64 |  | Longitudinal Weld | 85
Churwa-Radhanpur (MPPL) ROSEN 2023 | INT | 73830.243 |  | 90 | 115 | 11 | 18 | 0.874 | 2.549 | 199.5 | 10 |  | Anomaly | corrosion | CHU-RAD (MPPL) |  | 06:39 |  | 786 | 8.74 | 70.18724272 | 23.12613221 | 35.113 | 73830.243 | 558.8 | API 5L X65 | 448 | 530 | 465 | [12 empty] | 88.2 |  |  | 20815831 | True | [6 empty] | 9.726 |  |  | 8.74 | False | False | False | False | False |  |  | 0.72 | 74.8 | F | corrosion | 66.64 |  | Longitudinal Weld | 85
Churwa-Radhanpur (MPPL) ROSEN 2023 | INT | 80387.491 |  | 5900 | 1186 | 16 | 18 | 1.136 | 0.582 | 134.5 | 13 |  | Anomaly | corrosion | CHU-RAD (MPPL) |  | 04:29 |  | 786 | 8.74 | 70.21921921 | 23.17721425 | 6557.603 | 80387.491 | 558.8 | API 5L X65 | 448 | 530 | 465 | [12 empty] | 88.2 |  |  | 20817483 | True | [6 empty] | 8.699 |  |  | 8.74 | False | False | False | False | False |  |  | 0.72 | 74.8 | F | corrosion | 66.64 |  | Longitudinal Weld | 85
Churwa-Radhanpur (MPPL) ROSEN 2023 | INT | 80388.316 |  | 5900 | 1187 | 17 | 18 | 0.961 | 1.41 | 187.5 | 11 |  | Anomaly | corrosion | CHU-RAD (MPPL) |  | 06:15 |  | 786 | 8.74 | 70.21922308 | 23.17722086 | 6558.431 | 80388.316 | 558.8 | API 5L X65 | 448 | 530 | 465 | [12 empty] | 88.2 |  |  | 20817484 | True | [6 empty] | 8.706 |  |  | 8.74 | False | False | False | False | False |  |  | 0.72 | 74.8 | F | corrosion | 66.64 |  | Longitudinal Weld | 85
Churwa-Radhanpur (MPPL) ROSEN 2023 | INT | 80388.505 |  | 5900 | 1188 | 22 | 18 | 1.049 | 1.598 | 224.5 | 12 |  | Anomaly | corrosion | CHU-RAD (MPPL) |  | 07:29 |  | 786 | 8.74 | 70.21922396 | 23.17722236 | 6558.619 | 80388.505 | 558.8 | API 5L X65 | 448 | 530 | 465 | [12 empty] | 88.2 |  |  | 20817485 | True | [6 empty] | 8.708 |  |  | 8.74 | False | False | False | False | False |  |  | 0.72 | 74.8 | F | corrosion | 66.64 |  | Longitudinal Weld | 85
Churwa-Radhanpur (MPPL) ROSEN 2023 | INT | 73877.031 |  | 200 | 130 | 15 | 18 | 0.874 | 4.504 | 189.5 | 10 |  | Anomaly | corrosion | CHU-RAD (MPPL) |  | 06:19 |  | 786 | 8.74 | 70.18731805 | 23.12651497 | 81.118 | 73877.031 | 558.8 | API 5L X65 | 448 | 530 | 465 | [12 empty] | 88.2 |  |  | 20815857 | True | [6 empty] | 10.183 |  |  | 8.74 | False | False | False | False | False |  |  | 0.72 | 74.8 | F | corrosion | 66.64 |  | Longitudinal Weld | 85
Churwa-Radhanpur (MPPL) ROSEN 2023 | INT | 73885.272 |  | 210 | 140 | 12 | 18 | 1.049 | 0.761 | 177 | 12 |  | Anomaly | corrosion | CHU-RAD (MPPL) |  | 05:54 |  | 786 | 8.74 | 70.18737302 | 23.12657018 | 89.386 | 73885.272 | 558.8 | API 5L X65 | 448 | 530 | 465 | [12 empty] | 88.2 |  |  | 20815868 | True | [6 empty] | 10.182 |  |  | 8.74 | False | False | False | False | False |  |  | 0.72 | 74.8 | F | corrosion | 66.64 |  | Longitudinal Weld | 85
Churwa-Radhanpur (MPPL) ROSEN 2023 | INT | 73885.592 |  | 210 | 141 | 25 | 18 | 0.961 | 1.08 | 172.5 | 11 |  | Anomaly | corrosion | CHU-RAD (MPPL) |  | 05:45 |  | 786 | 8.74 | 70.18737526 | 23.12657221 | 89.705 | 73885.592 | 558.8 | API 5L X65 | 448 | 530 | 465 | [12 empty] | 88.2 |  |  | 20815869 | True | [6 empty] | 10.18 |  |  | 8.74 | False | False | False | False | False |  |  | 0.72 | 74.8 | F | corrosion | 66.64 |  | Longitudinal Weld | 85
Churwa-Radhanpur (MPPL) ROSEN 2023 | INT | 73886.764 |  | 210 | 142 | 14 | 18 | 1.311 | 2.247 | 176 | 15 |  | Anomaly | corrosion | CHU-RAD (MPPL) |  | 05:52 |  | 786 | 8.74 | 70.18738346 | 23.12657964 | 90.872 | 73886.764 | 558.8 | API 5L X65 | 448 | 530 | 465 | [12 empty] | 88.2 |  |  | 20815870 | True | [6 empty] | 10.173 |  |  | 8.74 | False | False | False | False | False |  |  | 0.72 | 74.8 | F | corrosion | 66.64 |  | Longitudinal Weld | 85
Churwa-Radhanpur (MPPL) ROSEN 2023 | INT | 73886.981 |  | 210 | 143 | 19 | 18 | 1.136 | 2.463 | 175 | 13 |  | Anomaly | corrosion | CHU-RAD (MPPL) |  | 05:50 |  | 786 | 8.74 | 70.18738497 | 23.12658102 | 91.088 | 73886.981 | 558.8 | API 5L X65 | 448 | 530 | 465 | [12 empty] | 88.2 |  |  | 20815871 | True | [6 empty] | 10.172 |  |  | 8.74 | False | False | False | False | False |  |  | 0.72 | 74.8 | F | corrosion | 66.64 |  | Longitudinal Weld | 85
Churwa-Radhanpur (MPPL) ROSEN 2023 | INT | 73887.07 |  | 210 | 144 | 44 | 30 | 1.486 | 2.551 | 175.5 | 17 |  | Anomaly | corrosion cluster | CHU-RAD (MPPL) |  | 05:51 |  | 786 | 8.74 | 70.18738559 | 23.12658158 | 91.176 | 73887.07 | 558.8 | API 5L X65 | 448 | 530 | 465 | [12 empty] | 88.2 |  |  | 20815872 | True | [6 empty] | 10.171 |  |  | 8.74 | False | False | False | False | False |  |  | 0.72 | 74.8 | F | corrosion cluster | 66.64 |  | Longitudinal Weld | 85
Churwa-Radhanpur (MPPL) ROSEN 2023 | INT | 73887.208 |  | 210 | 145 | 21 | 18 | 1.224 | 2.689 | 177 | 14 |  | Anomaly | corrosion | CHU-RAD (MPPL) |  | 05:54 |  | 786 | 8.74 | 70.18738655 | 23.12658246 | 91.314 | 73887.208 | 558.8 | API 5L X65 | 448 | 530 | 465 | [12 empty] | 88.2 |  |  | 20815873 | True | [6 empty] | 10.17 |  |  | 8.74 | False | False | False | False | False |  |  | 0.72 | 74.8 | F | corrosion | 66.64 |  | Longitudinal Weld | 85
Churwa-Radhanpur (MPPL) ROSEN 2023 | INT | 73888.56 |  | 210 | 146 | 11 | 18 | 0.961 | 4.035 | 177 | 11 |  | Anomaly | corrosion | CHU-RAD (MPPL) |  | 05:54 |  | 786 | 8.74 | 70.18739598 | 23.12659106 | 92.66 | 73888.56 | 558.8 | API 5L X65 | 448 | 530 | 465 | [12 empty] | 88.2 |  |  | 20815874 | True | [6 empty] | 10.16 |  |  | 8.74 | False | False | False | False | False |  |  | 0.72 | 74.8 | F | corrosion | 66.64 |  | Longitudinal Weld | 85
Churwa-Radhanpur (MPPL) ROSEN 2023 | INT | 81076.085 |  | 6490 | 1300 | 25 | 22 | 1.486 | 9.172 | 189.5 | 17 |  | Anomaly | corrosion | CHU-RAD (MPPL) |  | 06:19 |  | 786 | 8.74 | 70.2238224 | 23.18149858 | 7239.557 | 81076.085 | 558.8 | API 5L X65 | 448 | 530 | 465 | [12 empty] | 88.2 |  |  | 20817656 | True | [6 empty] | 10.56 |  |  | 8.74 | False | False | False | False | False |  |  | 0.72 | 74.8 | F | corrosion | 66.64 |  | Longitudinal Weld | 85
Churwa-Radhanpur (MPPL) ROSEN 2023 | INT | 73889.603 |  | 210 | 149 | 36 | 46 | 0.874 | 5.075 | 172 | 10 |  | Anomaly | corrosion cluster | CHU-RAD (MPPL) |  | 05:44 |  | 786 | 8.74 | 70.18740325 | 23.1265977 | 93.7 | 73889.603 | 558.8 | API 5L X65 | 448 | 530 | 465 | [12 empty] | 88.2 |  |  | 20815877 | True | [6 empty] | 10.151 |  |  | 8.74 | False | False | False | False | False |  |  | 0.72 | 74.8 | F | corrosion cluster | 66.64 |  | Longitudinal Weld | 85
Churwa-Radhanpur (MPPL) ROSEN 2023 | INT | 73889.739 |  | 210 | 150 | 22 | 18 | 0.874 | 5.21 | 178.5 | 10 |  | Anomaly | corrosion | CHU-RAD (MPPL) |  | 05:57 |  | 786 | 8.74 | 70.18740419 | 23.12659857 | 93.835 | 73889.739 | 558.8 | API 5L X65 | 448 | 530 | 465 | [12 empty] | 88.2 |  |  | 20815878 | True | [6 empty] | 10.15 |  |  | 8.74 | False | False | False | False | False |  |  | 0.72 | 74.8 | F | corrosion | 66.64 |  | Longitudinal Weld | 85
Churwa-Radhanpur (MPPL) ROSEN 2023 | INT | 73890.17 |  | 210 | 153 | 16 | 18 | 0.961 | 5.639 | 171.5 | 11 |  | Anomaly | corrosion | CHU-RAD (MPPL) |  | 05:43 |  | 786 | 8.74 | 70.18740719 | 23.12660131 | 94.264 | 73890.17 | 558.8 | API 5L X65 | 448 | 530 | 465 | [12 empty] | 88.2 |  |  | 20815881 | True | [6 empty] | 10.146 |  |  | 8.74 | False | False | False | False | False |  |  | 0.72 | 74.8 | F | corrosion | 66.64 |  | Longitudinal Weld | 85
Churwa-Radhanpur (MPPL) ROSEN 2023 | INT | 73890.333 |  | 210 | 155 | 18 | 18 | 1.049 | 5.801 | 188 | 12 |  | Anomaly | corrosion | CHU-RAD (MPPL) |  | 06:16 |  | 786 | 8.74 | 70.18740832 | 23.12660235 | 94.426 | 73890.333 | 558.8 | API 5L X65 | 448 | 530 | 465 | [12 empty] | 88.2 |  |  | 20815883 | True | [6 empty] | 10.144 |  |  | 8.74 | False | False | False | False | False |  |  | 0.72 | 74.8 | F | corrosion | 66.64 |  | Longitudinal Weld | 85
Churwa-Radhanpur (MPPL) ROSEN 2023 | INT | 73890.777 |  | 210 | 158 | 23 | 18 | 0.874 | 6.244 | 180.5 | 10 |  | Anomaly | corrosion | CHU-RAD (MPPL) |  | 06:01 |  | 786 | 8.74 | 70.18741142 | 23.12660518 | 94.869 | 73890.777 | 558.8 | API 5L X65 | 448 | 530 | 465 | [12 empty] | 88.2 |  |  | 20815886 | True | [6 empty] | 10.14 |  |  | 8.74 | False | False | False | False | False |  |  | 0.72 | 74.8 | F | corrosion | 66.64 |  | Longitudinal Weld | 85
Churwa-Radhanpur (MPPL) ROSEN 2023 | INT | 73891.444 |  | 210 | 162 | 15 | 18 | 0.961 | 6.908 | 165.5 | 11 |  | Anomaly | corrosion | CHU-RAD (MPPL) |  | 05:31 |  | 786 | 8.74 | 70.18741605 | 23.12660944 | 95.533 | 73891.444 | 558.8 | API 5L X65 | 448 | 530 | 465 | [12 empty] | 88.2 |  |  | 20815890 | True | [6 empty] | 10.134 |  |  | 8.74 | False | False | False | False | False |  |  | 0.72 | 74.8 | F | corrosion | 66.64 |  | Longitudinal Weld | 85
Churwa-Radhanpur (MPPL) ROSEN 2023 | INT | 73892.389 |  | 210 | 166 | 17 | 18 | 0.961 | 7.849 | 172.5 | 11 |  | Anomaly | corrosion | CHU-RAD (MPPL) |  | 05:45 |  | 786 | 8.74 | 70.18742262 | 23.12661546 | 96.474 | 73892.389 | 558.8 | API 5L X65 | 448 | 530 | 465 | [12 empty] | 88.2 |  |  | 20815894 | True | [6 empty] | 10.126 |  |  | 8.74 | False | False | False | False | False |  |  | 0.72 | 74.8 | F | corrosion | 66.64 |  | Longitudinal Weld | 85
Churwa-Radhanpur (MPPL) ROSEN 2023 | INT | 73892.447 |  | 210 | 167 | 14 | 18 | 1.311 | 7.907 | 173 | 15 |  | Anomaly | corrosion | CHU-RAD (MPPL) |  | 05:46 |  | 786 | 8.74 | 70.18742303 | 23.12661583 | 96.532 | 73892.447 | 558.8 | API 5L X65 | 448 | 530 | 465 | [12 empty] | 88.2 |  |  | 20815895 | True | [6 empty] | 10.125 |  |  | 8.74 | False | False | False | False | False |  |  | 0.72 | 74.8 | F | corrosion | 66.64 |  | Longitudinal Weld | 85
Churwa-Radhanpur (MPPL) ROSEN 2023 | INT | 80431.96 |  | 5940 | 1197 | 26 | 19 | 1.398 | 10.945 | 133 | 16 |  | Anomaly | corrosion | CHU-RAD (MPPL) |  | 04:26 |  | 786 | 8.74 | 70.21943051 | 23.17756438 | 6601.765 | 80431.96 | 558.8 | API 5L X65 | 448 | 530 | 465 | [12 empty] | 88.2 |  |  | 20817498 | True | [6 empty] | 10.242 |  |  | 8.74 | False | False | False | False | False |  |  | 0.72 | 74.8 | F | corrosion | 66.64 |  | Longitudinal Weld | 85
Churwa-Radhanpur (MPPL) ROSEN 2023 | INT | 80432.002 |  | 5940 | 1198 | 23 | 18 | 1.049 | 10.987 | 141.5 | 12 |  | Anomaly | corrosion | CHU-RAD (MPPL) |  | 04:43 |  | 786 | 8.74 | 70.21943071 | 23.17756471 | 6601.807 | 80432.002 | 558.8 | API 5L X65 | 448 | 530 | 465 | [12 empty] | 88.2 |  |  | 20817499 | True | [6 empty] | 10.243 |  |  | 8.74 | False | False | False | False | False |  |  | 0.72 | 74.8 | F | corrosion | 66.64 |  | Longitudinal Weld | 85
Churwa-Radhanpur (MPPL) ROSEN 2023 | INT | 81239.765 |  | 6640 | 1303 | 20 | 18 | 0.874 | 0.275 | 187 | 10 |  | Anomaly | corrosion | CHU-RAD (MPPL) |  | 06:14 |  | 786 | 8.74 | 70.22514344 | 23.18233422 | 7402.444 | 81239.765 | 558.8 | API 5L X65 | 448 | 530 | 465 | [12 empty] | 88.2 |  |  | 20817674 | True | [6 empty] | 10.248 |  |  | 8.74 | False | False | False | False | False |  |  | 0.72 | 74.8 | F | corrosion | 66.64 |  | Longitudinal Weld | 85
Churwa-Radhanpur (MPPL) ROSEN 2023 | INT | 81194.029 |  | 6600 | 1302 | 15 | 18 | 1.049 | 0.035 | 171.5 | 12 |  | Anomaly | corrosion | CHU-RAD (MPPL) |  | 05:43 |  | 786 | 8.74 | 70.22477459 | 23.18210047 | 7356.938 | 81194.029 | 558.8 | API 5L X65 | 448 | 530 | 465 | [12 empty] | 88.2 |  |  | 20817669 | True | [6 empty] | 10.193 |  |  | 8.74 | False | False | False | False | False |  |  | 0.72 | 74.8 | F | corrosion | 66.64 |  | Longitudinal Weld | 85
Churwa-Radhanpur (MPPL) ROSEN 2023 | INT | 80432.016 |  | 5940 | 1199 | 49 | 45 | 1.136 | 11.001 | 227 | 13 |  | Anomaly | corrosion cluster | CHU-RAD (MPPL) |  | 07:34 |  | 786 | 8.74 | 70.21943078 | 23.17756482 | 6601.821 | 80432.016 | 558.8 | API 5L X65 | 448 | 530 | 465 | [12 empty] | 88.2 |  |  | 20817500 | True | [6 empty] | 10.243 |  |  | 8.74 | False | False | False | False | False |  |  | 0.72 | 74.8 | F | corrosion cluster | 66.64 |  | Longitudinal Weld | 85
Churwa-Radhanpur (MPPL) ROSEN 2023 | INT | 80432.049 |  | 5940 | 1201 | 16 | 18 | 0.961 | 11.033 | 194.5 | 11 |  | Anomaly | corrosion | CHU-RAD (MPPL) |  | 06:29 |  | 786 | 8.74 | 70.21943094 | 23.17756508 | 6601.853 | 80432.049 | 558.8 | API 5L X65 | 448 | 530 | 465 | [12 empty] | 88.2 |  |  | 20817502 | True | [6 empty] | 10.244 |  |  | 8.74 | False | False | False | False | False |  |  | 0.72 | 74.8 | F | corrosion | 66.64 |  | Longitudinal Weld | 85
Churwa-Radhanpur (MPPL) ROSEN 2023 | INT | 80442.279 |  | 5950 | 1206 | 15 | 18 | 0.874 | 10.114 | 239.5 | 10 |  | Anomaly | corrosion | CHU-RAD (MPPL) |  | 07:59 |  | 786 | 8.74 | 70.2194804 | 23.17764528 | 6612.016 | 80442.279 | 558.8 | API 5L X65 | 448 | 530 | 465 | [12 empty] | 88.2 |  |  | 20817508 | True | [6 empty] | 10.396 |  |  | 8.74 | False | False | False | False | False |  |  | 0.72 | 74.8 | F | corrosion | 66.64 |  | Longitudinal Weld | 85
Churwa-Radhanpur (MPPL) ROSEN 2023 | INT | 73892.586 |  | 210 | 168 | 16 | 18 | 1.486 | 8.045 | 175 | 17 |  | Anomaly | corrosion | CHU-RAD (MPPL) |  | 05:50 |  | 786 | 8.74 | 70.18742399 | 23.12661672 | 96.67 | 73892.586 | 558.8 | API 5L X65 | 448 | 530 | 465 | [12 empty] | 88.2 |  |  | 20815896 | True | [6 empty] | 10.124 |  |  | 8.74 | False | False | False | False | False |  |  | 0.72 | 74.8 | F | corrosion | 66.64 |  | Longitudinal Weld | 85
Churwa-Radhanpur (MPPL) ROSEN 2023 | INT | 73893.197 |  | 210 | 174 | 20 | 18 | 1.923 | 8.653 | 185 | 22 |  | Anomaly | corrosion | CHU-RAD (MPPL) |  | 06:10 |  | 786 | 8.74 | 70.18742824 | 23.12662061 | 97.278 | 73893.197 | 558.8 | API 5L X65 | 448 | 530 | 465 | [12 empty] | 88.2 |  |  | 20815902 | True | [6 empty] | 10.119 |  |  | 8.74 | False | False | False | False | False |  |  | 0.72 | 74.8 | F | corrosion | 66.64 |  | Longitudinal Weld | 85
Churwa-Radhanpur (MPPL) ROSEN 2023 | INT | 73893.299 |  | 210 | 175 | 18 | 18 | 2.01 | 8.756 | 173 | 23 |  | Anomaly | corrosion | CHU-RAD (MPPL) |  | 05:46 |  | 786 | 8.74 | 70.18742895 | 23.12662127 | 97.381 | 73893.299 | 558.8 | API 5L X65 | 448 | 530 | 465 | [12 empty] | 88.2 |  |  | 20815903 | True | [6 empty] | 10.118 |  |  | 8.74 | False | False | False | False | False |  |  | 0.72 | 74.8 | F | corrosion | 66.64 |  | Longitudinal Weld | 85
Churwa-Radhanpur (MPPL) ROSEN 2023 | INT | 73893.679 |  | 210 | 178 | 16 | 18 | 1.224 | 9.134 | 182 | 14 |  | Anomaly | corrosion | CHU-RAD (MPPL) |  | 06:04 |  | 786 | 8.74 | 70.18743159 | 23.12662369 | 97.759 | 73893.679 | 558.8 | API 5L X65 | 448 | 530 | 465 | [12 empty] | 88.2 |  |  | 20815906 | True | [6 empty] | 10.115 |  |  | 8.74 | False | False | False | False | False |  |  | 0.72 | 74.8 | F | corrosion | 66.64 |  | Longitudinal Weld | 85
Churwa-Radhanpur (MPPL) ROSEN 2023 | INT | 81495.631 |  | 6850 | 1310 | 13 | 18 | 0.874 | 10.422 | 191 | 10 |  | Anomaly | corrosion | CHU-RAD (MPPL) |  | 06:22 |  | 786 | 8.74 | 70.22720715 | 23.18364286 | 7657.101 | 81495.631 | 558.8 | API 5L X65 | 448 | 530 | 465 | [12 empty] | 88.2 |  |  | 20817702 | True | [6 empty] | 10.383 |  |  | 8.74 | False | False | False | False | False |  |  | 0.72 | 74.8 | F | corrosion | 66.64 |  | Longitudinal Weld | 85
Churwa-Radhanpur (MPPL) ROSEN 2023 | INT | 73893.692 |  | 210 | 179 | 16 | 18 | 1.398 | 9.147 | 174 | 16 |  | Anomaly | corrosion | CHU-RAD (MPPL) |  | 05:48 |  | 786 | 8.74 | 70.18743168 | 23.12662377 | 97.772 | 73893.692 | 558.8 | API 5L X65 | 448 | 530 | 465 | [12 empty] | 88.2 |  |  | 20815907 | True | [6 empty] | 10.115 |  |  | 8.74 | False | False | False | False | False |  |  | 0.72 | 74.8 | F | corrosion | 66.64 |  | Longitudinal Weld | 85
Churwa-Radhanpur (MPPL) ROSEN 2023 | INT | 73893.86 |  | 210 | 181 | 13 | 18 | 0.874 | 9.314 | 166 | 10 |  | Anomaly | corrosion | CHU-RAD (MPPL) |  | 05:32 |  | 786 | 8.74 | 70.18743285 | 23.12662484 | 97.939 | 73893.86 | 558.8 | API 5L X65 | 448 | 530 | 465 | [12 empty] | 88.2 |  |  | 20815909 | True | [6 empty] | 10.113 |  |  | 8.74 | False | False | False | False | False |  |  | 0.72 | 74.8 | F | corrosion | 66.64 |  | Longitudinal Weld | 85
Churwa-Radhanpur (MPPL) ROSEN 2023 | INT | 73894.228 |  | 210 | 186 | 15 | 18 | 0.874 | 9.68 | 172 | 10 |  | Anomaly | corrosion | CHU-RAD (MPPL) |  | 05:44 |  | 786 | 8.74 | 70.18743541 | 23.12662719 | 98.305 | 73894.228 | 558.8 | API 5L X65 | 448 | 530 | 465 | [12 empty] | 88.2 |  |  | 20815914 | True | [6 empty] | 10.11 |  |  | 8.74 | False | False | False | False | False |  |  | 0.72 | 74.8 | F | corrosion | 66.64 |  | Longitudinal Weld | 85
Churwa-Radhanpur (MPPL) ROSEN 2023 | INT | 73894.708 |  | 210 | 191 | 16 | 18 | 1.748 | 10.158 | 171.5 | 20 |  | Anomaly | corrosion | CHU-RAD (MPPL) |  | 05:43 |  | 786 | 8.74 | 70.18743874 | 23.12663025 | 98.783 | 73894.708 | 558.8 | API 5L X65 | 448 | 530 | 465 | [12 empty] | 88.2 |  |  | 20815919 | True | [6 empty] | 10.106 |  |  | 8.74 | False | False | False | False | False |  |  | 0.72 | 74.8 | F | corrosion | 66.64 |  | Longitudinal Weld | 85
Churwa-Radhanpur (MPPL) ROSEN 2023 | INT | 81436.767 |  | 6800 | 1309 | 21 | 18 | 0.961 | 9.881 | 165 | 11 |  | Anomaly | corrosion | CHU-RAD (MPPL) |  | 05:30 |  | 786 | 8.74 | 70.22673235 | 23.18334177 | 7598.511 | 81436.767 | 558.8 | API 5L X65 | 448 | 530 | 465 | [12 empty] | 88.2 |  |  | 20817696 | True | [6 empty] | 10.402 |  |  | 8.74 | False | False | False | False | False |  |  | 0.72 | 74.8 | F | corrosion | 66.64 |  | Longitudinal Weld | 85
Churwa-Radhanpur (MPPL) ROSEN 2023 | INT | 73894.853 |  | 210 | 193 | 66 | 23 | 1.748 | 10.303 | 172 | 20 |  | Anomaly | corrosion cluster | CHU-RAD (MPPL) |  | 05:44 |  | 786 | 8.74 | 70.18743976 | 23.12663117 | 98.928 | 73894.853 | 558.8 | API 5L X65 | 448 | 530 | 465 | [12 empty] | 88.2 |  |  | 20815921 | True | [6 empty] | 10.105 |  |  | 8.74 | False | False | False | False | False |  |  | 0.72 | 74.8 | F | corrosion cluster | 66.64 |  | Longitudinal Weld | 85
Churwa-Radhanpur (MPPL) ROSEN 2023 | INT | 73895.326 |  | 210 | 195 | 19 | 18 | 1.049 | 10.775 | 184 | 12 |  | Anomaly | corrosion | CHU-RAD (MPPL) |  | 06:08 |  | 786 | 8.74 | 70.18744305 | 23.1266342 | 99.4 | 73895.326 | 558.8 | API 5L X65 | 448 | 530 | 465 | [12 empty] | 88.2 |  |  | 20815923 | True | [6 empty] | 10.101 |  |  | 8.74 | False | False | False | False | False |  |  | 0.72 | 74.8 | F | corrosion | 66.64 |  | Longitudinal Weld | 85
Churwa-Radhanpur (MPPL) ROSEN 2023 | INT | 73895.629 |  | 210 | 197 | 25 | 18 | 1.835 | 11.076 | 176.5 | 21 |  | Anomaly | corrosion | CHU-RAD (MPPL) |  | 05:53 |  | 786 | 8.74 | 70.18744515 | 23.12663612 | 99.701 | 73895.629 | 558.8 | API 5L X65 | 448 | 530 | 465 | [12 empty] | 88.2 |  |  | 20815925 | True | [6 empty] | 10.099 |  |  | 8.74 | False | False | False | False | False |  |  | 0.72 | 74.8 | F | corrosion | 66.64 |  | Longitudinal Weld | 85
Churwa-Radhanpur (MPPL) ROSEN 2023 | INT | 81627.818 |  | 6970 | 1315 | 11 | 18 | 0.961 | 4.348 | 350 | 11 |  | Anomaly | corrosion | CHU-RAD (MPPL) |  | 11:40 |  | 786 | 8.74 | 70.22827356 | 23.18431866 | 7788.673 | 81627.818 | 558.8 | API 5L X65 | 448 | 530 | 465 | [12 empty] | 88.2 |  |  | 20817719 | True | [6 empty] | 9.517 |  |  | 8.74 | False | False | False | False | False |  |  | 0.72 | 74.8 | F | corrosion | 66.64 |  | Longitudinal Weld | 85
Churwa-Radhanpur (MPPL) ROSEN 2023 | INT | 81528.676 |  | 6880 | 1311 | 18 | 18 | 0.961 | 8.993 | 188 | 11 |  | Anomaly | corrosion | CHU-RAD (MPPL) |  | 06:16 |  | 786 | 8.74 | 70.22747424 | 23.18381123 | 7689.997 | 81528.676 | 558.8 | API 5L X65 | 448 | 530 | 465 | [12 empty] | 88.2 |  |  | 20817706 | True | [6 empty] | 10.514 |  |  | 8.74 | False | False | False | False | False |  |  | 0.72 | 74.8 | F | corrosion | 66.64 |  | Longitudinal Weld | 85
Churwa-Radhanpur (MPPL) ROSEN 2023 | INT | 81623.349 |  | 6960 | 1314 | 19 | 22 | 1.136 | 11.318 | 127 | 13 |  | Anomaly | corrosion | CHU-RAD (MPPL) |  | 04:14 |  | 786 | 8.74 | 70.22823745 | 23.1842959 | 7784.225 | 81623.349 | 558.8 | API 5L X65 | 448 | 530 | 465 | [12 empty] | 88.2 |  |  | 20817717 | True | [6 empty] | 9.605 |  |  | 8.74 | False | False | False | False | False |  |  | 0.72 | 74.8 | F | corrosion | 66.64 |  | Longitudinal Weld | 85
Churwa-Radhanpur (MPPL) ROSEN 2023 | INT | 81745.538 |  | 7070 | 1321 | 11 | 18 | 1.049 | 4.607 | 177 | 12 |  | Anomaly | corrosion | CHU-RAD (MPPL) |  | 05:54 |  | 786 | 8.74 | 70.22922457 | 23.18491347 | 7905.754 | 81745.538 | 558.8 | API 5L X65 | 448 | 530 | 465 | [12 empty] | 88.2 |  |  | 20817735 | True | [6 empty] | 5.329 |  |  | 8.74 | False | False | False | False | False |  |  | 0.72 | 74.8 | F | corrosion | 66.64 |  | Longitudinal Weld | 85
Churwa-Radhanpur (MPPL) ROSEN 2023 | INT | 81759.392 |  | 7090 | 1323 | 14 | 18 | 0.961 | 1.331 | 261 | 11 |  | Anomaly | corrosion | CHU-RAD (MPPL) |  | 08:42 |  | 786 | 8.74 | 70.22933628 | 23.18498417 | 7919.517 | 81759.392 | 558.8 | API 5L X65 | 448 | 530 | 465 | [12 empty] | 88.2 |  |  | 20817739 | True | [6 empty] | 5.447 |  |  | 8.74 | False | False | False | False | False |  |  | 0.72 | 74.8 | F | corrosion | 66.64 |  | Longitudinal Weld | 85
Churwa-Radhanpur (MPPL) ROSEN 2023 | INT | 73896.456 |  | 210 | 217 | 24 | 18 | 1.136 | 11.897 | 139 | 13 |  | Anomaly | corrosion | CHU-RAD (MPPL) |  | 04:38 |  | 786 | 8.74 | 70.18745089 | 23.12664138 | 100.522 | 73896.456 | 558.8 | API 5L X65 | 448 | 530 | 465 | [12 empty] | 88.2 |  |  | 20815945 | True | [6 empty] | 10.092 |  |  | 8.74 | False | False | False | False | False |  |  | 0.72 | 74.8 | F | corrosion | 66.64 |  | Longitudinal Weld | 85
Churwa-Radhanpur (MPPL) ROSEN 2023 | INT | 81652.162 |  | 6990 | 1319 | 28 | 20 | 1.136 | 5.431 | 178 | 13 |  | Anomaly | corrosion | CHU-RAD (MPPL) |  | 05:56 |  | 786 | 8.74 | 70.22847208 | 23.18443967 | 7812.866 | 81652.162 | 558.8 | API 5L X65 | 448 | 530 | 465 | [12 empty] | 88.2 |  |  | 20817725 | True | [6 empty] | 9.017 |  |  | 8.74 | False | False | False | False | False |  |  | 0.72 | 74.8 | F | corrosion | 66.64 |  | Longitudinal Weld | 85
Churwa-Radhanpur (MPPL) ROSEN 2023 | INT | 81765.519 |  | 7090 | 1330 | 33 | 28 | 0.874 | 7.412 | 171 | 10 |  | Anomaly | corrosion | CHU-RAD (MPPL) |  | 05:42 |  | 786 | 8.74 | 70.22938563 | 23.18501492 | 7925.598 | 81765.519 | 558.8 | API 5L X65 | 448 | 530 | 465 | [12 empty] | 88.2 |  |  | 20817746 | True | [6 empty] | 5.95 |  |  | 8.74 | False | False | False | False | False |  |  | 0.72 | 74.8 | F | corrosion | 66.64 |  | Longitudinal Weld | 85
Churwa-Radhanpur (MPPL) ROSEN 2023 | INT | 81775.428 |  | 7110 | 1332 | 11 | 18 | 0.874 | 2.906 | 185.5 | 10 |  | Anomaly | corrosion | CHU-RAD (MPPL) |  | 06:11 |  | 786 | 8.74 | 70.22946503 | 23.18506343 | 7935.552 | 81775.428 | 558.8 | API 5L X65 | 448 | 530 | 465 | [12 empty] | 88.2 |  |  | 20817750 | True | [6 empty] | 8.303 |  |  | 8.74 | False | False | False | False | False |  |  | 0.72 | 74.8 | F | corrosion | 66.64 |  | Longitudinal Weld | 85
Churwa-Radhanpur (MPPL) ROSEN 2023 | INT | 81784.41 |  | 7120 | 1334 | 11 | 18 | 0.961 | 0.363 | 184.5 | 11 |  | Anomaly | corrosion | CHU-RAD (MPPL) |  | 06:09 |  | 786 | 8.74 | 70.22953591 | 23.18510845 | 7944.353 | 81784.41 | 558.8 | API 5L X65 | 448 | 530 | 465 | [12 empty] | 88.2 |  |  | 20817753 | True | [6 empty] | 8.974 |  |  | 8.74 | False | False | False | False | False |  |  | 0.72 | 74.8 | F | corrosion | 66.64 |  | Longitudinal Weld | 85
Churwa-Radhanpur (MPPL) ROSEN 2023 | INT | 81810.842 |  | 7150 | 1340 | 11 | 18 | 0.961 | 3.518 | 173.5 | 11 |  | Anomaly | corrosion | CHU-RAD (MPPL) |  | 05:47 |  | 786 | 8.74 | 70.22974778 | 23.1852458 | 7970.66 | 81810.842 | 558.8 | API 5L X65 | 448 | 530 | 465 | [12 empty] | 88.2 |  |  | 20817762 | True | [6 empty] | 8.997 |  |  | 8.74 | False | False | False | False | False |  |  | 0.72 | 74.8 | F | corrosion | 66.64 |  | Longitudinal Weld | 85
Churwa-Radhanpur (MPPL) ROSEN 2023 | INT | 81759.876 |  | 7090 | 1324 | 19 | 18 | 1.049 | 1.809 | 249.5 | 12 |  | Anomaly | corrosion | CHU-RAD (MPPL) |  | 08:19 |  | 786 | 8.74 | 70.22934016 | 23.18498663 | 7919.995 | 81759.876 | 558.8 | API 5L X65 | 448 | 530 | 465 | [12 empty] | 88.2 |  |  | 20817740 | True | [6 empty] | 5.452 |  |  | 8.74 | False | False | False | False | False |  |  | 0.72 | 74.8 | F | corrosion | 66.64 |  | Longitudinal Weld | 85
Churwa-Radhanpur (MPPL) ROSEN 2023 | INT | 81764.333 |  | 7090 | 1327 | 21 | 18 | 0.961 | 6.225 | 206 | 11 |  | Anomaly | corrosion | CHU-RAD (MPPL) |  | 06:52 |  | 786 | 8.74 | 70.22937603 | 23.18500904 | 7924.411 | 81764.333 | 558.8 | API 5L X65 | 448 | 530 | 465 | [12 empty] | 88.2 |  |  | 20817743 | True | [6 empty] | 5.754 |  |  | 8.74 | False | False | False | False | False |  |  | 0.72 | 74.8 | F | corrosion | 66.64 |  | Longitudinal Weld | 85
Churwa-Radhanpur (MPPL) ROSEN 2023 | INT | 81764.425 |  | 7090 | 1328 | 26 | 18 | 0.874 | 6.316 | 155.5 | 10 |  | Anomaly | corrosion | CHU-RAD (MPPL) |  | 05:11 |  | 786 | 8.74 | 70.22937677 | 23.18500949 | 7924.502 | 81764.425 | 558.8 | API 5L X65 | 448 | 530 | 465 | [12 empty] | 88.2 |  |  | 20817744 | True | [6 empty] | 5.766 |  |  | 8.74 | False | False | False | False | False |  |  | 0.72 | 74.8 | F | corrosion | 66.64 |  | Longitudinal Weld | 85
Churwa-Radhanpur (MPPL) ROSEN 2023 | INT | 81951.288 |  | 7270 | 1363 | 15 | 18 | 0.874 | 5.558 | 181 | 10 |  | Anomaly | corrosion | CHU-RAD (MPPL) |  | 06:02 |  | 786 | 8.74 | 70.23088459 | 23.18596011 | 8110.402 | 81951.288 | 558.8 | API 5L X65 | 448 | 530 | 465 | [12 empty] | 88.2 |  |  | 20817797 | True | [6 empty] | 10.166 |  |  | 8.74 | False | False | False | False | False |  |  | 0.72 | 74.8 | F | corrosion | 66.64 |  | Longitudinal Weld | 85
Churwa-Radhanpur (MPPL) ROSEN 2023 | INT | 82021.434 |  | 7330 | 1365 | 24 | 18 | 1.049 | 5.544 | 183.5 | 12 |  | Anomaly | corrosion | CHU-RAD (MPPL) |  | 06:07 |  | 786 | 8.74 | 70.23145306 | 23.18631583 | 8180.185 | 82021.434 | 558.8 | API 5L X65 | 448 | 530 | 465 | [12 empty] | 88.2 |  |  | 20817805 | True | [6 empty] | 10.19 |  |  | 8.74 | False | False | False | False | False |  |  | 0.72 | 74.8 | F | corrosion | 66.64 |  | Longitudinal Weld | 85
Churwa-Radhanpur (MPPL) ROSEN 2023 | INT | 82029.061 |  | 7340 | 1368 | 14 | 18 | 0.961 | 1.338 | 173 | 11 |  | Anomaly | corrosion | CHU-RAD (MPPL) |  | 05:46 |  | 786 | 8.74 | 70.23151497 | 23.18635416 | 8187.76 | 82029.061 | 558.8 | API 5L X65 | 448 | 530 | 465 | [12 empty] | 88.2 |  |  | 20817809 | True | [6 empty] | 10.228 |  |  | 8.74 | False | False | False | False | False |  |  | 0.72 | 74.8 | F | corrosion | 66.64 |  | Longitudinal Weld | 85
Churwa-Radhanpur (MPPL) ROSEN 2023 | INT | 81764.604 |  | 7090 | 1329 | 22 | 18 | 1.486 | 6.495 | 163 | 17 |  | Anomaly | corrosion | CHU-RAD (MPPL) |  | 05:26 |  | 786 | 8.74 | 70.22937822 | 23.18501039 | 7924.681 | 81764.604 | 558.8 | API 5L X65 | 448 | 530 | 465 | [12 empty] | 88.2 |  |  | 20817745 | True | [6 empty] | 5.79 |  |  | 8.74 | False | False | False | False | False |  |  | 0.72 | 74.8 | F | corrosion | 66.64 |  | Longitudinal Weld | 85
Churwa-Radhanpur (MPPL) ROSEN 2023 | INT | 81784.956 |  | 7120 | 1335 | 13 | 18 | 0.961 | 0.905 | 86.5 | 11 |  | Anomaly | corrosion | CHU-RAD (MPPL) |  | 02:53 |  | 786 | 8.74 | 70.22954027 | 23.18511129 | 7944.895 | 81784.956 | 558.8 | API 5L X65 | 448 | 530 | 465 | [12 empty] | 88.2 |  |  | 20817754 | True | [6 empty] | 8.962 |  |  | 8.74 | False | False | False | False | False |  |  | 0.72 | 74.8 | F | corrosion | 66.64 |  | Longitudinal Weld | 85
Churwa-Radhanpur (MPPL) ROSEN 2023 | INT | 81786.562 |  | 7130 | 1336 | 13 | 18 | 1.049 | 0.218 | 191.5 | 12 |  | Anomaly | corrosion | CHU-RAD (MPPL) |  | 06:23 |  | 786 | 8.74 | 70.22955308 | 23.18511971 | 7946.493 | 81786.562 | 558.8 | API 5L X65 | 448 | 530 | 465 | [12 empty] | 88.2 |  |  | 20817756 | True | [6 empty] | 8.937 |  |  | 8.74 | False | False | False | False | False |  |  | 0.72 | 74.8 | F | corrosion | 66.64 |  | Longitudinal Weld | 85
Churwa-Radhanpur (MPPL) ROSEN 2023 | INT | 81801.194 |  | 7140 | 1337 | 14 | 18 | 0.961 | 5.25 | 164.5 | 11 |  | Anomaly | corrosion | CHU-RAD (MPPL) |  | 05:29 |  | 786 | 8.74 | 70.22967024 | 23.18519588 | 7961.054 | 81801.194 | 558.8 | API 5L X65 | 448 | 530 | 465 | [12 empty] | 88.2 |  |  | 20817758 | True | [6 empty] | 8.915 |  |  | 8.74 | False | False | False | False | False |  |  | 0.72 | 74.8 | F | corrosion | 66.64 |  | Longitudinal Weld | 85
Churwa-Radhanpur (MPPL) ROSEN 2023 | INT | 81830.333 |  | 7170 | 1351 | 12 | 18 | 0.874 | 0.162 | 141 | 10 |  | Anomaly | corrosion | CHU-RAD (MPPL) |  | 04:42 |  | 786 | 8.74 | 70.22990528 | 23.18534585 | 7990.089 | 81830.333 | 558.8 | API 5L X65 | 448 | 530 | 465 | [12 empty] | 88.2 |  |  | 20817775 | True | [6 empty] | 9.291 |  |  | 8.74 | False | False | False | False | False |  |  | 0.72 | 74.8 | F | corrosion | 66.64 |  | Longitudinal Weld | 85
Churwa-Radhanpur (MPPL) ROSEN 2023 | INT | 80818.983 |  | 6280 | 1257 | 34 | 31 | 1.136 | 0.955 | 11.5 | 13 |  | Anomaly | corrosion | CHU-RAD (MPPL) |  | 00:23 |  | 786 | 8.74 | 70.22174829 | 23.18020045 | 6984.672 | 80818.983 | 558.8 | API 5L X65 | 448 | 530 | 465 | [12 empty] | 88.2 |  |  | 20817592 | True | [6 empty] | 10.585 |  |  | 8.74 | False | False | False | False | False |  |  | 0.72 | 74.8 | F | corrosion | 66.64 |  | Longitudinal Weld | 85
Churwa-Radhanpur (MPPL) ROSEN 2023 | INT | 82074.429 |  | 7380 | 1390 | 13 | 18 | 0.961 | 1.112 | 173.5 | 11 |  | Anomaly | corrosion | CHU-RAD (MPPL) |  | 05:47 |  | 786 | 8.74 | 70.2318827 | 23.18658466 | 8232.925 | 82074.429 | 558.8 | API 5L X65 | 448 | 530 | 465 | [12 empty] | 88.2 |  |  | 20817835 | True | [6 empty] | 10.222 |  |  | 8.74 | False | False | False | False | False |  |  | 0.72 | 74.8 | F | corrosion | 66.64 |  | Longitudinal Weld | 85
Churwa-Radhanpur (MPPL) ROSEN 2023 | INT | 82076.394 |  | 7380 | 1391 | 11 | 18 | 0.874 | 3.068 | 174 | 10 |  | Anomaly | corrosion | CHU-RAD (MPPL) |  | 05:48 |  | 786 | 8.74 | 70.23189864 | 23.18659462 | 8234.881 | 82076.394 | 558.8 | API 5L X65 | 448 | 530 | 465 | [12 empty] | 88.2 |  |  | 20817836 | True | [6 empty] | 10.223 |  |  | 8.74 | False | False | False | False | False |  |  | 0.72 | 74.8 | F | corrosion | 66.64 |  | Longitudinal Weld | 85
Churwa-Radhanpur (MPPL) ROSEN 2023 | INT | 82068.318 |  | 7370 | 1384 | 12 | 18 | 0.874 | 6.448 | 163 | 10 |  | Anomaly | corrosion | CHU-RAD (MPPL) |  | 05:26 |  | 786 | 8.74 | 70.2318332 | 23.18655348 | 8226.837 | 82068.318 | 558.8 | API 5L X65 | 448 | 530 | 465 | [12 empty] | 88.2 |  |  | 20817828 | True | [6 empty] | 10.227 |  |  | 8.74 | False | False | False | False | False |  |  | 0.72 | 74.8 | F | corrosion | 66.64 |  | Longitudinal Weld | 85
Churwa-Radhanpur (MPPL) ROSEN 2023 | INT | 73897.78 |  | 220 | 248 | 16 | 18 | 0.874 | 1.262 | 181 | 10 |  | Anomaly | corrosion | CHU-RAD (MPPL) |  | 06:02 |  | 786 | 8.74 | 70.18746009 | 23.1266498 | 101.839 | 73897.78 | 558.8 | API 5L X65 | 448 | 530 | 465 | [12 empty] | 88.2 |  |  | 20815977 | True | [6 empty] | 10.076 |  |  | 8.74 | False | False | False | False | False |  |  | 0.72 | 74.8 | F | corrosion | 66.64 |  | Longitudinal Weld | 85
Churwa-Radhanpur (MPPL) ROSEN 2023 | INT | 73897.991 |  | 220 | 250 | 59 | 44 | 0.961 | 1.471 | 175 | 11 |  | Anomaly | corrosion cluster | CHU-RAD (MPPL) |  | 05:50 |  | 786 | 8.74 | 70.18746155 | 23.12665114 | 102.048 | 73897.991 | 558.8 | API 5L X65 | 448 | 530 | 465 | [12 empty] | 88.2 |  |  | 20815979 | True | [6 empty] | 10.073 |  |  | 8.74 | False | False | False | False | False |  |  | 0.72 | 74.8 | F | corrosion cluster | 66.64 |  | Longitudinal Weld | 85
Churwa-Radhanpur (MPPL) ROSEN 2023 | INT | 73899.441 |  | 220 | 258 | 12 | 18 | 1.224 | 2.912 | 180.5 | 14 |  | Anomaly | corrosion | CHU-RAD (MPPL) |  | 06:01 |  | 786 | 8.74 | 70.18747164 | 23.12666034 | 103.489 | 73899.441 | 558.8 | API 5L X65 | 448 | 530 | 465 | [12 empty] | 88.2 |  |  | 20815987 | True | [6 empty] | 10.051 |  |  | 8.74 | False | False | False | False | False |  |  | 0.72 | 74.8 | F | corrosion | 66.64 |  | Longitudinal Weld | 85
Churwa-Radhanpur (MPPL) ROSEN 2023 | INT | 73900.094 |  | 220 | 261 | 36 | 34 | 0.874 | 3.561 | 172 | 10 |  | Anomaly | corrosion | CHU-RAD (MPPL) |  | 05:44 |  | 786 | 8.74 | 70.18747619 | 23.12666448 | 104.138 | 73900.094 | 558.8 | API 5L X65 | 448 | 530 | 465 | [12 empty] | 88.2 |  |  | 20815990 | True | [6 empty] | 10.04 |  |  | 8.74 | False | False | False | False | False |  |  | 0.72 | 74.8 | F | corrosion | 66.64 |  | Longitudinal Weld | 85
Churwa-Radhanpur (MPPL) ROSEN 2023 | INT | 73900.612 |  | 220 | 265 | 17 | 18 | 0.961 | 4.076 | 162.5 | 11 |  | Anomaly | corrosion | CHU-RAD (MPPL) |  | 05:25 |  | 786 | 8.74 | 70.1874798 | 23.12666776 | 104.653 | 73900.612 | 558.8 | API 5L X65 | 448 | 530 | 465 | [12 empty] | 88.2 |  |  | 20815994 | True | [6 empty] | 10.032 |  |  | 8.74 | False | False | False | False | False |  |  | 0.72 | 74.8 | F | corrosion | 66.64 |  | Longitudinal Weld | 85
Churwa-Radhanpur (MPPL) ROSEN 2023 | INT | 73902.211 |  | 220 | 276 | 13 | 18 | 0.961 | 5.665 | 166 | 11 |  | Anomaly | corrosion | CHU-RAD (MPPL) |  | 05:32 |  | 786 | 8.74 | 70.18749095 | 23.12667788 | 106.242 | 73902.211 | 558.8 | API 5L X65 | 448 | 530 | 465 | [12 empty] | 88.2 |  |  | 20816005 | True | [6 empty] | 10.008 |  |  | 8.74 | False | False | False | False | False |  |  | 0.72 | 74.8 | F | corrosion | 66.64 |  | Longitudinal Weld | 85
Churwa-Radhanpur (MPPL) ROSEN 2023 | INT | 73903.281 |  | 220 | 282 | 15 | 18 | 1.049 | 6.728 | 206.5 | 12 |  | Anomaly | corrosion | CHU-RAD (MPPL) |  | 06:53 |  | 786 | 8.74 | 70.18749841 | 23.12668465 | 107.305 | 73903.281 | 558.8 | API 5L X65 | 448 | 530 | 465 | [12 empty] | 88.2 |  |  | 20816011 | True | [6 empty] | 9.993 |  |  | 8.74 | False | False | False | False | False |  |  | 0.72 | 74.8 | F | corrosion | 66.64 |  | Longitudinal Weld | 85
Churwa-Radhanpur (MPPL) ROSEN 2023 | INT | 73903.365 |  | 220 | 283 | 13 | 18 | 1.136 | 6.811 | 203.5 | 13 |  | Anomaly | corrosion | CHU-RAD (MPPL) |  | 06:47 |  | 786 | 8.74 | 70.18749899 | 23.12668518 | 107.388 | 73903.365 | 558.8 | API 5L X65 | 448 | 530 | 465 | [12 empty] | 88.2 |  |  | 20816012 | True | [6 empty] | 9.992 |  |  | 8.74 | False | False | False | False | False |  |  | 0.72 | 74.8 | F | corrosion | 66.64 |  | Longitudinal Weld | 85
Churwa-Radhanpur (MPPL) ROSEN 2023 | INT | 73903.51 |  | 220 | 286 | 22 | 21 | 2.36 | 6.956 | 190.5 | 27 |  | Anomaly | corrosion | CHU-RAD (MPPL) |  | 06:21 |  | 786 | 8.74 | 70.18750001 | 23.1266861 | 107.533 | 73903.51 | 558.8 | API 5L X65 | 448 | 530 | 465 | [12 empty] | 88.2 |  |  | 20816015 | True | [6 empty] | 9.99 |  |  | 8.74 | False | False | False | False | False |  |  | 0.72 | 74.8 | F | corrosion | 66.64 |  | Longitudinal Weld | 85
Churwa-Radhanpur (MPPL) ROSEN 2023 | INT | 82202.039 |  | 7490 | 1418 | 20 | 18 | 1.049 | 0.09 | 205.5 | 12 |  | Anomaly | corrosion | CHU-RAD (MPPL) |  | 06:51 |  | 786 | 8.74 | 70.23291671 | 23.18723239 | 8359.905 | 82202.039 | 558.8 | API 5L X65 | 448 | 530 | 465 | [12 empty] | 88.2 |  |  | 20817874 | True | [6 empty] | 11.112 |  |  | 8.74 | False | False | False | False | False |  |  | 0.72 | 74.8 | F | corrosion | 66.64 |  | Longitudinal Weld | 85
Churwa-Radhanpur (MPPL) ROSEN 2023 | INT | 73904.037 |  | 220 | 287 | 15 | 18 | 1.136 | 7.479 | 152.5 | 13 |  | Anomaly | corrosion | CHU-RAD (MPPL) |  | 05:05 |  | 786 | 8.74 | 70.18750368 | 23.12668943 | 108.056 | 73904.037 | 558.8 | API 5L X65 | 448 | 530 | 465 | [12 empty] | 88.2 |  |  | 20816016 | True | [6 empty] | 9.983 |  |  | 8.74 | False | False | False | False | False |  |  | 0.72 | 74.8 | F | corrosion | 66.64 |  | Longitudinal Weld | 85
Churwa-Radhanpur (MPPL) ROSEN 2023 | INT | 73904.364 |  | 220 | 290 | 22 | 18 | 0.874 | 7.804 | 184.5 | 10 |  | Anomaly | corrosion | CHU-RAD (MPPL) |  | 06:09 |  | 786 | 8.74 | 70.18750596 | 23.1266915 | 108.381 | 73904.364 | 558.8 | API 5L X65 | 448 | 530 | 465 | [12 empty] | 88.2 |  |  | 20816019 | True | [6 empty] | 9.979 |  |  | 8.74 | False | False | False | False | False |  |  | 0.72 | 74.8 | F | corrosion | 66.64 |  | Longitudinal Weld | 85
Churwa-Radhanpur (MPPL) ROSEN 2023 | INT | 73904.378 |  | 220 | 291 | 12 | 18 | 0.961 | 7.818 | 156.5 | 11 |  | Anomaly | corrosion | CHU-RAD (MPPL) |  | 05:13 |  | 786 | 8.74 | 70.18750606 | 23.12669159 | 108.395 | 73904.378 | 558.8 | API 5L X65 | 448 | 530 | 465 | [12 empty] | 88.2 |  |  | 20816020 | True | [6 empty] | 9.979 |  |  | 8.74 | False | False | False | False | False |  |  | 0.72 | 74.8 | F | corrosion | 66.64 |  | Longitudinal Weld | 85
Churwa-Radhanpur (MPPL) ROSEN 2023 | INT | 73904.794 |  | 220 | 292 | 12 | 18 | 1.049 | 8.231 | 207.5 | 12 |  | Anomaly | corrosion | CHU-RAD (MPPL) |  | 06:55 |  | 786 | 8.74 | 70.18750895 | 23.12669423 | 108.808 | 73904.794 | 558.8 | API 5L X65 | 448 | 530 | 465 | [12 empty] | 88.2 |  |  | 20816021 | True | [6 empty] | 9.974 |  |  | 8.74 | False | False | False | False | False |  |  | 0.72 | 74.8 | F | corrosion | 66.64 |  | Longitudinal Weld | 85
Churwa-Radhanpur (MPPL) ROSEN 2023 | INT | 82188.981 |  | 7470 | 1409 | 12 | 18 | 0.874 | 9.86 | 180.5 | 10 |  | Anomaly | corrosion | CHU-RAD (MPPL) |  | 06:01 |  | 786 | 8.74 | 70.2328108 | 23.18716631 | 8346.915 | 82188.981 | 558.8 | API 5L X65 | 448 | 530 | 465 | [12 empty] | 88.2 |  |  | 20817863 | True | [6 empty] | 10.98 |  |  | 8.74 | False | False | False | False | False |  |  | 0.72 | 74.8 | F | corrosion | 66.64 |  | Longitudinal Weld | 85
Churwa-Radhanpur (MPPL) ROSEN 2023 | INT | 82202.104 |  | 7490 | 1419 | 20 | 18 | 0.874 | 0.154 | 205.5 | 10 |  | Anomaly | corrosion | CHU-RAD (MPPL) |  | 06:51 |  | 786 | 8.74 | 70.23291723 | 23.18723272 | 8359.969 | 82202.104 | 558.8 | API 5L X65 | 448 | 530 | 465 | [12 empty] | 88.2 |  |  | 20817875 | True | [6 empty] | 11.112 |  |  | 8.74 | False | False | False | False | False |  |  | 0.72 | 74.8 | F | corrosion | 66.64 |  | Longitudinal Weld | 85
Churwa-Radhanpur (MPPL) ROSEN 2023 | INT | 82199.594 |  | 7480 | 1417 | 17 | 18 | 1.049 | 9.007 | 175 | 12 |  | Anomaly | corrosion | CHU-RAD (MPPL) |  | 05:50 |  | 786 | 8.74 | 70.23289709 | 23.18722002 | 8357.49 | 82199.594 | 558.8 | API 5L X65 | 448 | 530 | 465 | [12 empty] | 88.2 |  |  | 20817872 | True | [6 empty] | 11.083 |  |  | 8.74 | False | False | False | False | False |  |  | 0.72 | 74.8 | F | corrosion | 66.64 |  | Longitudinal Weld | 85
Churwa-Radhanpur (MPPL) ROSEN 2023 | INT | 73905.603 |  | 220 | 301 | 17 | 18 | 0.961 | 9.035 | 164.5 | 11 |  | Anomaly | corrosion | CHU-RAD (MPPL) |  | 05:29 |  | 786 | 8.74 | 70.18751458 | 23.12669936 | 109.612 | 73905.603 | 558.8 | API 5L X65 | 448 | 530 | 465 | [12 empty] | 88.2 |  |  | 20816030 | True | [6 empty] | 9.965 |  |  | 8.74 | False | False | False | False | False |  |  | 0.72 | 74.8 | F | corrosion | 66.64 |  | Longitudinal Weld | 85
Churwa-Radhanpur (MPPL) ROSEN 2023 | INT | 73905.642 |  | 220 | 302 | 13 | 18 | 1.136 | 9.075 | 208 | 13 |  | Anomaly | corrosion | CHU-RAD (MPPL) |  | 06:56 |  | 786 | 8.74 | 70.18751486 | 23.12669961 | 109.652 | 73905.642 | 558.8 | API 5L X65 | 448 | 530 | 465 | [12 empty] | 88.2 |  |  | 20816031 | True | [6 empty] | 9.964 |  |  | 8.74 | False | False | False | False | False |  |  | 0.72 | 74.8 | F | corrosion | 66.64 |  | Longitudinal Weld | 85
Churwa-Radhanpur (MPPL) ROSEN 2023 | INT | 73906.404 |  | 220 | 305 | 15 | 18 | 0.874 | 9.831 | 204.5 | 10 |  | Anomaly | corrosion | CHU-RAD (MPPL) |  | 06:49 |  | 786 | 8.74 | 70.18752015 | 23.12670445 | 110.408 | 73906.404 | 558.8 | API 5L X65 | 448 | 530 | 465 | [12 empty] | 88.2 |  |  | 20816034 | True | [6 empty] | 9.956 |  |  | 8.74 | False | False | False | False | False |  |  | 0.72 | 74.8 | F | corrosion | 66.64 |  | Longitudinal Weld | 85
Churwa-Radhanpur (MPPL) ROSEN 2023 | INT | 73906.648 |  | 220 | 308 | 20 | 18 | 1.136 | 10.074 | 176.5 | 13 |  | Anomaly | corrosion | CHU-RAD (MPPL) |  | 05:53 |  | 786 | 8.74 | 70.18752185 | 23.126706 | 110.651 | 73906.648 | 558.8 | API 5L X65 | 448 | 530 | 465 | [12 empty] | 88.2 |  |  | 20816037 | True | [6 empty] | 9.954 |  |  | 8.74 | False | False | False | False | False |  |  | 0.72 | 74.8 | F | corrosion | 66.64 |  | Longitudinal Weld | 85
Churwa-Radhanpur (MPPL) ROSEN 2023 | INT | 82281.37 |  | 7550 | 1438 | 19 | 18 | 1.049 | 11.662 | 204.5 | 12 |  | Anomaly | corrosion | CHU-RAD (MPPL) |  | 06:49 |  | 786 | 8.74 | 70.23355919 | 23.18763577 | 8438.858 | 82281.37 | 558.8 | API 5L X65 | 448 | 530 | 465 | [12 empty] | 88.2 |  |  | 20817900 | True | [6 empty] | 11.599 |  |  | 8.74 | False | False | False | False | False |  |  | 0.72 | 74.8 | F | corrosion | 66.64 |  | Longitudinal Weld | 85
Churwa-Radhanpur (MPPL) ROSEN 2023 | INT | 82302.148 |  | 7570 | 1455 | 23 | 18 | 0.961 | 8.559 | 166 | 11 |  | Anomaly | corrosion | CHU-RAD (MPPL) |  | 05:32 |  | 786 | 8.74 | 70.23372759 | 23.18774144 | 8459.548 | 82302.148 | 558.8 | API 5L X65 | 448 | 530 | 465 | [12 empty] | 88.2 |  |  | 20817919 | True | [6 empty] | 11.679 |  |  | 8.74 | False | False | False | False | False |  |  | 0.72 | 74.8 | F | corrosion | 66.64 |  | Longitudinal Weld | 85
Churwa-Radhanpur (MPPL) ROSEN 2023 | INT | 82306.357 |  | 7580 | 1459 | 12 | 18 | 0.961 | 1.381 | 176.5 | 11 |  | Anomaly | corrosion | CHU-RAD (MPPL) |  | 05:53 |  | 786 | 8.74 | 70.23376174 | 23.18776276 | 8463.737 | 82306.357 | 558.8 | API 5L X65 | 448 | 530 | 465 | [12 empty] | 88.2 |  |  | 20817924 | True | [6 empty] | 11.642 |  |  | 8.74 | False | False | False | False | False |  |  | 0.72 | 74.8 | F | corrosion | 66.64 |  | Longitudinal Weld | 85
Churwa-Radhanpur (MPPL) ROSEN 2023 | INT | 82302.34 |  | 7570 | 1456 | 21 | 18 | 0.874 | 8.75 | 184 | 10 |  | Anomaly | corrosion | CHU-RAD (MPPL) |  | 06:08 |  | 786 | 8.74 | 70.23372915 | 23.18774241 | 8459.739 | 82302.34 | 558.8 | API 5L X65 | 448 | 530 | 465 | [12 empty] | 88.2 |  |  | 20817920 | True | [6 empty] | 11.678 |  |  | 8.74 | False | False | False | False | False |  |  | 0.72 | 74.8 | F | corrosion | 66.64 |  | Longitudinal Weld | 85
Churwa-Radhanpur (MPPL) ROSEN 2023 | INT | 82315.814 |  | 7590 | 1467 | 15 | 18 | 0.961 | 0.034 | 174 | 11 |  | Anomaly | corrosion | CHU-RAD (MPPL) |  | 05:48 |  | 786 | 8.74 | 70.23383829 | 23.18781069 | 8473.137 | 82315.814 | 558.8 | API 5L X65 | 448 | 530 | 465 | [12 empty] | 88.2 |  |  | 20817933 | True | [6 empty] | 11.489 |  |  | 8.74 | False | False | False | False | False |  |  | 0.72 | 74.8 | F | corrosion | 66.64 |  | Longitudinal Weld | 85
Churwa-Radhanpur (MPPL) ROSEN 2023 | INT | 81027.646 |  | 6450 | 1299 | 65 | 46 | 0.874 | 7.667 | 179.5 | 10 |  | Anomaly | corrosion | CHU-RAD (MPPL) |  | 05:59 |  | 786 | 8.74 | 70.22343081 | 23.18125244 | 7191.369 | 81027.646 | 558.8 | API 5L X65 | 448 | 530 | 465 | [12 empty] | 88.2 |  |  | 20817651 | True | [6 empty] | 10.367 |  |  | 8.74 | False | False | False | False | False |  |  | 0.72 | 74.8 | F | corrosion | 66.64 |  | Longitudinal Weld | 85
Churwa-Radhanpur (MPPL) ROSEN 2023 | INT | 82315.616 |  | 7580 | 1461 | 13 | 18 | 0.961 | 10.584 | 144.5 | 11 |  | Anomaly | corrosion | CHU-RAD (MPPL) |  | 04:49 |  | 786 | 8.74 | 70.23383669 | 23.18780968 | 8472.94 | 82315.616 | 558.8 | API 5L X65 | 448 | 530 | 465 | [12 empty] | 88.2 |  |  | 20817926 | True | [6 empty] | 11.492 |  |  | 8.74 | False | False | False | False | False |  |  | 0.72 | 74.8 | F | corrosion | 66.64 |  | Longitudinal Weld | 85
Churwa-Radhanpur (MPPL) ROSEN 2023 | INT | 82315.634 |  | 7580 | 1462 | 19 | 18 | 1.573 | 10.602 | 109.5 | 18 |  | Anomaly | corrosion | CHU-RAD (MPPL) |  | 03:39 |  | 786 | 8.74 | 70.23383684 | 23.18780977 | 8472.958 | 82315.634 | 558.8 | API 5L X65 | 448 | 530 | 465 | [12 empty] | 88.2 |  |  | 20817927 | True | [6 empty] | 11.492 |  |  | 8.74 | False | False | False | False | False |  |  | 0.72 | 74.8 | F | corrosion | 66.64 |  | Longitudinal Weld | 85
Churwa-Radhanpur (MPPL) ROSEN 2023 | INT | 82315.989 |  | 7590 | 1469 | 19 | 30 | 0.874 | 0.208 | 167 | 10 |  | Anomaly | corrosion | CHU-RAD (MPPL) |  | 05:34 |  | 786 | 8.74 | 70.23383971 | 23.18781158 | 8473.311 | 82315.989 | 558.8 | API 5L X65 | 448 | 530 | 465 | [12 empty] | 88.2 |  |  | 20817935 | True | [6 empty] | 11.486 |  |  | 8.74 | False | False | False | False | False |  |  | 0.72 | 74.8 | F | corrosion | 66.64 |  | Longitudinal Weld | 85
Churwa-Radhanpur (MPPL) ROSEN 2023 | INT | 81169.035 |  | 6570 | 1301 | 22 | 23 | 1.049 | 9.277 | 181.5 | 12 |  | Anomaly | corrosion | CHU-RAD (MPPL) |  | 06:03 |  | 786 | 8.74 | 70.22457298 | 23.18197248 | 7332.051 | 81169.035 | 558.8 | API 5L X65 | 448 | 530 | 465 | [12 empty] | 88.2 |  |  | 20817665 | True | [6 empty] | 10.216 |  |  | 8.74 | False | False | False | False | False |  |  | 0.72 | 74.8 | F | corrosion | 66.64 |  | Longitudinal Weld | 85
Churwa-Radhanpur (MPPL) ROSEN 2023 | INT | 81306.914 |  | 6690 | 1306 | 32 | 23 | 0.874 | 7.511 | 180 | 10 |  | Anomaly | corrosion | CHU-RAD (MPPL) |  | 06:00 |  | 786 | 8.74 | 70.22568534 | 23.18267701 | 7469.261 | 81306.914 | 558.8 | API 5L X65 | 448 | 530 | 465 | [12 empty] | 88.2 |  |  | 20817682 | True | [6 empty] | 10.287 |  |  | 8.74 | False | False | False | False | False |  |  | 0.72 | 74.8 | F | corrosion | 66.64 |  | Longitudinal Weld | 85
Churwa-Radhanpur (MPPL) ROSEN 2023 | INT | 81322.764 |  | 6700 | 1307 | 26 | 18 | 1.049 | 11.38 | 231 | 12 |  | Anomaly | corrosion | CHU-RAD (MPPL) |  | 07:42 |  | 786 | 8.74 | 70.22581306 | 23.18275836 | 7485.044 | 81322.764 | 558.8 | API 5L X65 | 448 | 530 | 465 | [12 empty] | 88.2 |  |  | 20817684 | True | [6 empty] | 10.255 |  |  | 8.74 | False | False | False | False | False |  |  | 0.72 | 74.8 | F | corrosion | 66.64 |  | Longitudinal Weld | 85
Churwa-Radhanpur (MPPL) ROSEN 2023 | INT | 81436.479 |  | 6800 | 1308 | 12 | 18 | 0.874 | 9.595 | 187.5 | 10 |  | Anomaly | corrosion | CHU-RAD (MPPL) |  | 06:15 |  | 786 | 8.74 | 70.22673003 | 23.1833403 | 7598.225 | 81436.479 | 558.8 | API 5L X65 | 448 | 530 | 465 | [12 empty] | 88.2 |  |  | 20817695 | True | [6 empty] | 10.401 |  |  | 8.74 | False | False | False | False | False |  |  | 0.72 | 74.8 | F | corrosion | 66.64 |  | Longitudinal Weld | 85
Churwa-Radhanpur (MPPL) ROSEN 2023 | INT | 81539.783 |  | 6890 | 1312 | 15 | 18 | 0.874 | 8.084 | 178 | 10 |  | Anomaly | corrosion | CHU-RAD (MPPL) |  | 05:56 |  | 786 | 8.74 | 70.22756386 | 23.18386778 | 7701.039 | 81539.783 | 558.8 | API 5L X65 | 448 | 530 | 465 | [12 empty] | 88.2 |  |  | 20817708 | True | [6 empty] | 10.517 |  |  | 8.74 | False | False | False | False | False |  |  | 0.72 | 74.8 | F | corrosion | 66.64 |  | Longitudinal Weld | 85
Churwa-Radhanpur (MPPL) ROSEN 2023 | INT | 82402.843 |  | 7660 | 1503 | 20 | 18 | 1.398 | 11.783 | 151.5 | 16 |  | Anomaly | corrosion | CHU-RAD (MPPL) |  | 05:03 |  | 786 | 8.74 | 70.23454277 | 23.1882538 | 8559.77 | 82402.843 | 558.8 | API 5L X65 | 448 | 530 | 465 | [12 empty] | 88.2 |  |  | 20817976 | True | [6 empty] | 10.231 |  |  | 8.74 | False | False | False | False | False |  |  | 0.72 | 74.8 | F | corrosion | 66.64 |  | Longitudinal Weld | 85
Churwa-Radhanpur (MPPL) ROSEN 2023 | INT | 82402.876 |  | 7660 | 1505 | 22 | 18 | 1.224 | 11.817 | 56.5 | 14 |  | Anomaly | corrosion | CHU-RAD (MPPL) |  | 01:53 |  | 786 | 8.74 | 70.23454304 | 23.18825397 | 8559.804 | 82402.876 | 558.8 | API 5L X65 | 448 | 530 | 465 | [12 empty] | 88.2 |  |  | 20817978 | True | [6 empty] | 10.231 |  |  | 8.74 | False | False | False | False | False |  |  | 0.72 | 74.8 | F | corrosion | 66.64 |  | Longitudinal Weld | 85
Churwa-Radhanpur (MPPL) ROSEN 2023 | INT | 82402.924 |  | 7660 | 1508 | 18 | 18 | 1.049 | 11.864 | 113.5 | 12 |  | Anomaly | corrosion | CHU-RAD (MPPL) |  | 03:47 |  | 786 | 8.74 | 70.23454343 | 23.18825421 | 8559.851 | 82402.924 | 558.8 | API 5L X65 | 448 | 530 | 465 | [12 empty] | 88.2 |  |  | 20817981 | True | [6 empty] | 10.23 |  |  | 8.74 | False | False | False | False | False |  |  | 0.72 | 74.8 | F | corrosion | 66.64 |  | Longitudinal Weld | 85
Churwa-Radhanpur (MPPL) ROSEN 2023 | INT | 82403.044 |  | 7670 | 1511 | 16 | 18 | 0.874 | 0.076 | 141 | 10 |  | Anomaly | corrosion | CHU-RAD (MPPL) |  | 04:42 |  | 786 | 8.74 | 70.2345444 | 23.18825482 | 8559.97 | 82403.044 | 558.8 | API 5L X65 | 448 | 530 | 465 | [12 empty] | 88.2 |  |  | 20817985 | True | [6 empty] | 10.23 |  |  | 8.74 | False | False | False | False | False |  |  | 0.72 | 74.8 | F | corrosion | 66.64 |  | Longitudinal Weld | 85
Churwa-Radhanpur (MPPL) ROSEN 2023 | INT | 81623.292 |  | 6960 | 1313 | 17 | 18 | 0.874 | 11.261 | 131.5 | 10 |  | Anomaly | corrosion | CHU-RAD (MPPL) |  | 04:23 |  | 786 | 8.74 | 70.22823699 | 23.18429561 | 7784.168 | 81623.292 | 558.8 | API 5L X65 | 448 | 530 | 465 | [12 empty] | 88.2 |  |  | 20817716 | True | [6 empty] | 9.606 |  |  | 8.74 | False | False | False | False | False |  |  | 0.72 | 74.8 | F | corrosion | 66.64 |  | Longitudinal Weld | 85
Churwa-Radhanpur (MPPL) ROSEN 2023 | INT | 82367.555 |  | 7630 | 1478 | 11 | 18 | 0.961 | 10.777 | 176 | 11 |  | Anomaly | corrosion | CHU-RAD (MPPL) |  | 05:52 |  | 786 | 8.74 | 70.23425625 | 23.18807545 | 8524.653 | 82367.555 | 558.8 | API 5L X65 | 448 | 530 | 465 | [12 empty] | 88.2 |  |  | 20817948 | True | [6 empty] | 10.658 |  |  | 8.74 | False | False | False | False | False |  |  | 0.72 | 74.8 | F | corrosion | 66.64 |  | Longitudinal Weld | 85
Churwa-Radhanpur (MPPL) ROSEN 2023 | INT | 82373.926 |  | 7640 | 1484 | 11 | 18 | 0.961 | 6.264 | 184 | 11 |  | Anomaly | corrosion | CHU-RAD (MPPL) |  | 06:08 |  | 786 | 8.74 | 70.2343078 | 23.18810774 | 8530.985 | 82373.926 | 558.8 | API 5L X65 | 448 | 530 | 465 | [12 empty] | 88.2 |  |  | 20817955 | True | [6 empty] | 10.523 |  |  | 8.74 | False | False | False | False | False |  |  | 0.72 | 74.8 | F | corrosion | 66.64 |  | Longitudinal Weld | 85
Churwa-Radhanpur (MPPL) ROSEN 2023 | INT | 81764.202 |  | 7090 | 1326 | 20 | 18 | 1.049 | 6.094 | 190.5 | 12 |  | Anomaly | corrosion | CHU-RAD (MPPL) |  | 06:21 |  | 786 | 8.74 | 70.22937497 | 23.18500838 | 7924.28 | 81764.202 | 558.8 | API 5L X65 | 448 | 530 | 465 | [12 empty] | 88.2 |  |  | 20817742 | True | [6 empty] | 5.737 |  |  | 8.74 | False | False | False | False | False |  |  | 0.72 | 74.8 | F | corrosion | 66.64 |  | Longitudinal Weld | 85
Churwa-Radhanpur (MPPL) ROSEN 2023 | INT | 82593.656 |  | 7830 | 1518 | 12 | 18 | 0.874 | 1.867 | 181 | 10 |  | Anomaly | corrosion | CHU-RAD (MPPL) |  | 06:02 |  | 786 | 8.74 | 70.23608871 | 23.18922304 | 8749.663 | 82593.656 | 558.8 | API 5L X65 | 448 | 530 | 465 | [12 empty] | 88.2 |  |  | 20818008 | True | [6 empty] | 9.033 |  |  | 8.74 | False | False | False | False | False |  |  | 0.72 | 74.8 | F | corrosion | 66.64 |  | Longitudinal Weld | 85
Churwa-Radhanpur (MPPL) ROSEN 2023 | INT | 82598.442 |  | 7830 | 1521 | 16 | 31 | 0.961 | 6.632 | 176 | 11 |  | Anomaly | corrosion | CHU-RAD (MPPL) |  | 05:52 |  | 786 | 8.74 | 70.23612739 | 23.18924751 | 8754.428 | 82598.442 | 558.8 | API 5L X65 | 448 | 530 | 465 | [12 empty] | 88.2 |  |  | 20818011 | True | [6 empty] | 8.989 |  |  | 8.74 | False | False | False | False | False |  |  | 0.72 | 74.8 | F | corrosion | 66.64 |  | Longitudinal Weld | 85
Churwa-Radhanpur (MPPL) ROSEN 2023 | INT | 82402.801 |  | 7660 | 1501 | 20 | 18 | 0.874 | 11.742 | 46.5 | 10 |  | Anomaly | corrosion | CHU-RAD (MPPL) |  | 01:33 |  | 786 | 8.74 | 70.23454243 | 23.18825359 | 8559.729 | 82402.801 | 558.8 | API 5L X65 | 448 | 530 | 465 | [12 empty] | 88.2 |  |  | 20817974 | True | [6 empty] | 10.231 |  |  | 8.74 | False | False | False | False | False |  |  | 0.72 | 74.8 | F | corrosion | 66.64 |  | Longitudinal Weld | 85
Churwa-Radhanpur (MPPL) ROSEN 2023 | INT | 82402.891 |  | 7660 | 1506 | 20 | 32 | 1.049 | 11.831 | 78.5 | 12 |  | Anomaly | corrosion | CHU-RAD (MPPL) |  | 02:37 |  | 786 | 8.74 | 70.23454316 | 23.18825404 | 8559.818 | 82402.891 | 558.8 | API 5L X65 | 448 | 530 | 465 | [12 empty] | 88.2 |  |  | 20817979 | True | [6 empty] | 10.231 |  |  | 8.74 | False | False | False | False | False |  |  | 0.72 | 74.8 | F | corrosion | 66.64 |  | Longitudinal Weld | 85
Churwa-Radhanpur (MPPL) ROSEN 2023 | INT | 82403.031 |  | 7670 | 1510 | 15 | 18 | 1.136 | 0.064 | 205 | 13 |  | Anomaly | corrosion | CHU-RAD (MPPL) |  | 06:50 |  | 786 | 8.74 | 70.2345443 | 23.18825475 | 8559.958 | 82403.031 | 558.8 | API 5L X65 | 448 | 530 | 465 | [12 empty] | 88.2 |  |  | 20817984 | True | [6 empty] | 10.23 |  |  | 8.74 | False | False | False | False | False |  |  | 0.72 | 74.8 | F | corrosion | 66.64 |  | Longitudinal Weld | 85
Churwa-Radhanpur (MPPL) ROSEN 2023 | INT | 82731.682 |  | 7940 | 1531 | 11 | 18 | 0.874 | 10.046 | 182 | 10 |  | Anomaly | corrosion | CHU-RAD (MPPL) |  | 06:04 |  | 786 | 8.74 | 70.23720662 | 23.18992505 | 8887.051 | 82731.682 | 558.8 | API 5L X65 | 448 | 530 | 465 | [12 empty] | 88.2 |  |  | 20818032 | True | [6 empty] | 7.92 |  |  | 8.74 | False | False | False | False | False |  |  | 0.72 | 74.8 | F | corrosion | 66.64 |  | Longitudinal Weld | 85
Churwa-Radhanpur (MPPL) ROSEN 2023 | INT | 82743.002 |  | 7950 | 1534 | 11 | 18 | 1.049 | 9.354 | 182.5 | 12 |  | Anomaly | corrosion | CHU-RAD (MPPL) |  | 06:05 |  | 786 | 8.74 | 70.23729856 | 23.18998228 | 8898.319 | 82743.002 | 558.8 | API 5L X65 | 448 | 530 | 465 | [12 empty] | 88.2 |  |  | 20818036 | True | [6 empty] | 7.934 |  |  | 8.74 | False | False | False | False | False |  |  | 0.72 | 74.8 | F | corrosion | 66.64 |  | Longitudinal Weld | 85
Churwa-Radhanpur (MPPL) ROSEN 2023 | INT | 82770.895 |  | 7980 | 1539 | 14 | 18 | 0.961 | 3.988 | 184 | 11 |  | Anomaly | corrosion | CHU-RAD (MPPL) |  | 06:08 |  | 786 | 8.74 | 70.23752514 | 23.19012327 | 8926.083 | 82770.895 | 558.8 | API 5L X65 | 448 | 530 | 465 | [12 empty] | 88.2 |  |  | 20818044 | True | [6 empty] | 7.903 |  |  | 8.74 | False | False | False | False | False |  |  | 0.72 | 74.8 | F | corrosion | 66.64 |  | Longitudinal Weld | 85
Churwa-Radhanpur (MPPL) ROSEN 2023 | INT | 82403.081 |  | 7670 | 1513 | 19 | 18 | 0.961 | 0.114 | 46.5 | 11 |  | Anomaly | corrosion | CHU-RAD (MPPL) |  | 01:33 |  | 786 | 8.74 | 70.2345447 | 23.18825501 | 8560.008 | 82403.081 | 558.8 | API 5L X65 | 448 | 530 | 465 | [12 empty] | 88.2 |  |  | 20817987 | True | [6 empty] | 10.229 |  |  | 8.74 | False | False | False | False | False |  |  | 0.72 | 74.8 | F | corrosion | 66.64 |  | Longitudinal Weld | 85
Churwa-Radhanpur (MPPL) ROSEN 2023 | INT | 82598.549 |  | 7830 | 1523 | 15 | 18 | 0.961 | 6.739 | 181.5 | 11 |  | Anomaly | corrosion | CHU-RAD (MPPL) |  | 06:03 |  | 786 | 8.74 | 70.23612826 | 23.18924806 | 8754.535 | 82598.549 | 558.8 | API 5L X65 | 448 | 530 | 465 | [12 empty] | 88.2 |  |  | 20818013 | True | [6 empty] | 8.988 |  |  | 8.74 | False | False | False | False | False |  |  | 0.72 | 74.8 | F | corrosion | 66.64 |  | Longitudinal Weld | 85
Churwa-Radhanpur (MPPL) ROSEN 2023 | INT | 82629.154 |  | 7860 | 1525 | 11 | 18 | 0.874 | 2.877 | 182.5 | 10 |  | Anomaly | corrosion | CHU-RAD (MPPL) |  | 06:05 |  | 786 | 8.74 | 70.2363759 | 23.18940406 | 8785 | 82629.154 | 558.8 | API 5L X65 | 448 | 530 | 465 | [12 empty] | 88.2 |  |  | 20818018 | True | [6 empty] | 8.673 |  |  | 8.74 | False | False | False | False | False |  |  | 0.72 | 74.8 | F | corrosion | 66.64 |  | Longitudinal Weld | 85
Churwa-Radhanpur (MPPL) ROSEN 2023 | INT | 81775.02 |  | 7110 | 1331 | 23 | 18 | 0.874 | 2.499 | 187 | 10 |  | Anomaly | corrosion | CHU-RAD (MPPL) |  | 06:14 |  | 786 | 8.74 | 70.22946178 | 23.18506143 | 7935.145 | 81775.02 | 558.8 | API 5L X65 | 448 | 530 | 465 | [12 empty] | 88.2 |  |  | 20817749 | True | [6 empty] | 8.211 |  |  | 8.74 | False | False | False | False | False |  |  | 0.72 | 74.8 | F | corrosion | 66.64 |  | Longitudinal Weld | 85
Churwa-Radhanpur (MPPL) ROSEN 2023 | INT | 82800.994 |  | 8000 | 1545 | 13 | 18 | 1.049 | 10.668 | 182.5 | 12 |  | Anomaly | corrosion | CHU-RAD (MPPL) |  | 06:05 |  | 786 | 8.74 | 70.23776926 | 23.19027577 | 8956.034 | 82800.994 | 558.8 | API 5L X65 | 448 | 530 | 465 | [12 empty] | 88.2 |  |  | 20818052 | True | [6 empty] | 7.961 |  |  | 8.74 | False | False | False | False | False |  |  | 0.72 | 74.8 | F | corrosion | 66.64 |  | Longitudinal Weld | 85
Churwa-Radhanpur (MPPL) ROSEN 2023 | INT | 82802.165 |  | 8000 | 1548 | 11 | 18 | 0.961 | 11.834 | 177.5 | 11 |  | Anomaly | corrosion | CHU-RAD (MPPL) |  | 05:55 |  | 786 | 8.74 | 70.23777879 | 23.19028167 | 8957.2 | 82802.165 | 558.8 | API 5L X65 | 448 | 530 | 465 | [12 empty] | 88.2 |  |  | 20818055 | True | [6 empty] | 7.961 |  |  | 8.74 | False | False | False | False | False |  |  | 0.72 | 74.8 | F | corrosion | 66.64 |  | Longitudinal Weld | 85
Churwa-Radhanpur (MPPL) ROSEN 2023 | INT | 82802.418 |  | 8010 | 1549 | 21 | 51 | 1.224 | 0.187 | 181 | 14 |  | Anomaly | corrosion cluster | CHU-RAD (MPPL) |  | 06:02 |  | 786 | 8.74 | 70.23778084 | 23.19028295 | 8957.452 | 82802.418 | 558.8 | API 5L X65 | 448 | 530 | 465 | [12 empty] | 88.2 |  |  | 20818057 | True | [6 empty] | 7.961 |  |  | 8.74 | False | False | False | False | False |  |  | 0.72 | 74.8 | F | corrosion cluster | 66.64 |  | Longitudinal Weld | 85
Churwa-Radhanpur (MPPL) ROSEN 2023 | INT | 82642.792 |  | 7870 | 1527 | 13 | 18 | 0.874 | 4.129 | 186.5 | 10 |  | Anomaly | corrosion | CHU-RAD (MPPL) |  | 06:13 |  | 786 | 8.74 | 70.23648632 | 23.18947341 | 8798.571 | 82642.792 | 558.8 | API 5L X65 | 448 | 530 | 465 | [12 empty] | 88.2 |  |  | 20818021 | True | [6 empty] | 8.61 |  |  | 8.74 | False | False | False | False | False |  |  | 0.72 | 74.8 | F | corrosion | 66.64 |  | Longitudinal Weld | 85
Churwa-Radhanpur (MPPL) ROSEN 2023 | INT | 82732.937 |  | 7940 | 1532 | 14 | 18 | 0.961 | 11.303 | 178.5 | 11 |  | Anomaly | corrosion | CHU-RAD (MPPL) |  | 05:57 |  | 786 | 8.74 | 70.23721689 | 23.18993141 | 8888.308 | 82732.937 | 558.8 | API 5L X65 | 448 | 530 | 465 | [12 empty] | 88.2 |  |  | 20818033 | True | [6 empty] | 7.927 |  |  | 8.74 | False | False | False | False | False |  |  | 0.72 | 74.8 | F | corrosion | 66.64 |  | Longitudinal Weld | 85
Churwa-Radhanpur (MPPL) ROSEN 2023 | INT | 82743.072 |  | 7950 | 1535 | 12 | 18 | 1.049 | 9.423 | 180.5 | 12 |  | Anomaly | corrosion | CHU-RAD (MPPL) |  | 06:01 |  | 786 | 8.74 | 70.23729913 | 23.18998263 | 8898.388 | 82743.072 | 558.8 | API 5L X65 | 448 | 530 | 465 | [12 empty] | 88.2 |  |  | 20818037 | True | [6 empty] | 7.934 |  |  | 8.74 | False | False | False | False | False |  |  | 0.72 | 74.8 | F | corrosion | 66.64 |  | Longitudinal Weld | 85
Churwa-Radhanpur (MPPL) ROSEN 2023 | INT | 81802.526 |  | 7140 | 1339 | 22 | 18 | 0.961 | 6.573 | 164.5 | 11 |  | Anomaly | corrosion | CHU-RAD (MPPL) |  | 05:29 |  | 786 | 8.74 | 70.22968093 | 23.18520274 | 7962.377 | 81802.526 | 558.8 | API 5L X65 | 448 | 530 | 465 | [12 empty] | 88.2 |  |  | 20817760 | True | [6 empty] | 8.92 |  |  | 8.74 | False | False | False | False | False |  |  | 0.72 | 74.8 | F | corrosion | 66.64 |  | Longitudinal Weld | 85
Churwa-Radhanpur (MPPL) ROSEN 2023 | INT | 81826.59 |  | 7160 | 1342 | 12 | 18 | 0.874 | 7.795 | 175.5 | 10 |  | Anomaly | corrosion | CHU-RAD (MPPL) |  | 05:51 |  | 786 | 8.74 | 70.22987483 | 23.18532682 | 7986.352 | 81826.59 | 558.8 | API 5L X65 | 448 | 530 | 465 | [12 empty] | 88.2 |  |  | 20817765 | True | [6 empty] | 9.227 |  |  | 8.74 | False | False | False | False | False |  |  | 0.72 | 74.8 | F | corrosion | 66.64 |  | Longitudinal Weld | 85
Churwa-Radhanpur (MPPL) ROSEN 2023 | INT | 82821.193 |  | 8020 | 1555 | 13 | 18 | 0.874 | 6.949 | 47.5 | 10 |  | Anomaly | corrosion | CHU-RAD (MPPL) |  | 01:35 |  | 786 | 8.74 | 70.23793306 | 23.1903782 | 8976.138 | 82821.193 | 558.8 | API 5L X65 | 448 | 530 | 465 | [12 empty] | 88.2 |  |  | 20818064 | True | [6 empty] | 7.792 |  |  | 8.74 | False | False | False | False | False |  |  | 0.72 | 74.8 | F | corrosion | 66.64 |  | Longitudinal Weld | 85
Churwa-Radhanpur (MPPL) ROSEN 2023 | INT | 82831.354 |  | 8030 | 1556 | 25 | 18 | 0.961 | 5.722 | 179 | 11 |  | Anomaly | corrosion | CHU-RAD (MPPL) |  | 05:58 |  | 786 | 8.74 | 70.2380155 | 23.19042966 | 8986.25 | 82831.354 | 558.8 | API 5L X65 | 448 | 530 | 465 | [12 empty] | 88.2 |  |  | 20818066 | True | [6 empty] | 7.718 |  |  | 8.74 | False | False | False | False | False |  |  | 0.72 | 74.8 | F | corrosion | 66.64 |  | Longitudinal Weld | 85
Churwa-Radhanpur (MPPL) ROSEN 2023 | INT | 82746.495 |  | 7960 | 1536 | 16 | 18 | 0.874 | 2.178 | 180 | 10 |  | Anomaly | corrosion | CHU-RAD (MPPL) |  | 06:00 |  | 786 | 8.74 | 70.23732694 | 23.1899999 | 8901.794 | 82746.495 | 558.8 | API 5L X65 | 448 | 530 | 465 | [12 empty] | 88.2 |  |  | 20818039 | True | [6 empty] | 7.949 |  |  | 8.74 | False | False | False | False | False |  |  | 0.72 | 74.8 | F | corrosion | 66.64 |  | Longitudinal Weld | 85
Churwa-Radhanpur (MPPL) ROSEN 2023 | INT | 82779.029 |  | 7990 | 1543 | 11 | 18 | 0.961 | 0.19 | 176.5 | 11 |  | Anomaly | corrosion | CHU-RAD (MPPL) |  | 05:53 |  | 786 | 8.74 | 70.23759094 | 23.1901646 | 8934.17 | 82779.029 | 558.8 | API 5L X65 | 448 | 530 | 465 | [12 empty] | 88.2 |  |  | 20818049 | True | [6 empty] | 7.882 |  |  | 8.74 | False | False | False | False | False |  |  | 0.72 | 74.8 | F | corrosion | 66.64 |  | Longitudinal Weld | 85
Churwa-Radhanpur (MPPL) ROSEN 2023 | INT | 82894.452 |  | 8090 | 1558 | 20 | 21 | 0.874 | 6.651 | 191.5 | 10 |  | Anomaly | corrosion | CHU-RAD (MPPL) |  | 06:23 |  | 786 | 8.74 | 70.23852435 | 23.19074958 | 9049.089 | 82894.452 | 558.8 | API 5L X65 | 448 | 530 | 465 | [12 empty] | 88.2 |  |  | 20818074 | True | [6 empty] | 4.382 |  |  | 8.74 | False | False | False | False | False |  |  | 0.72 | 74.8 | F | corrosion | 66.64 |  | Longitudinal Weld | 85
Churwa-Radhanpur (MPPL) ROSEN 2023 | INT | 82845.042 |  | 8040 | 1557 | 13 | 18 | 0.874 | 7.435 | 189 | 10 |  | Anomaly | corrosion | CHU-RAD (MPPL) |  | 06:18 |  | 786 | 8.74 | 70.23812676 | 23.19049878 | 8999.877 | 82845.042 | 558.8 | API 5L X65 | 448 | 530 | 465 | [12 empty] | 88.2 |  |  | 20818068 | True | [6 empty] | 7.691 |  |  | 8.74 | False | False | False | False | False |  |  | 0.72 | 74.8 | F | corrosion | 66.64 |  | Longitudinal Weld | 85
Churwa-Radhanpur (MPPL) ROSEN 2023 | INT | 82935.602 |  | 8140 | 1560 | 22 | 18 | 0.874 | 6.112 | 185.5 | 10 |  | Anomaly | corrosion | CHU-RAD (MPPL) |  | 06:11 |  | 786 | 8.74 | 70.23885862 | 23.19095397 | 9090.069 | 82935.602 | 558.8 | API 5L X65 | 448 | 530 | 465 | [12 empty] | 88.2 |  |  | 20818081 | True | [6 empty] | 6.311 |  |  | 8.74 | False | False | False | False | False |  |  | 0.72 | 74.8 | F | corrosion | 66.64 |  | Longitudinal Weld | 85
Churwa-Radhanpur (MPPL) ROSEN 2023 | INT | 82949.758 |  | 8150 | 1562 | 26 | 18 | 0.874 | 8.209 | 173 | 10 |  | Anomaly | corrosion | CHU-RAD (MPPL) |  | 05:46 |  | 786 | 8.74 | 70.23897284 | 23.19102472 | 9104.077 | 82949.758 | 558.8 | API 5L X65 | 448 | 530 | 465 | [12 empty] | 88.2 |  |  | 20818084 | True | [6 empty] | 7.073 |  |  | 8.74 | False | False | False | False | False |  |  | 0.72 | 74.8 | F | corrosion | 66.64 |  | Longitudinal Weld | 85
Churwa-Radhanpur (MPPL) ROSEN 2023 | INT | 82953.739 |  | 8160 | 1563 | 19 | 18 | 1.136 | 0.899 | 175 | 13 |  | Anomaly | corrosion | CHU-RAD (MPPL) |  | 05:50 |  | 786 | 8.74 | 70.239005 | 23.19104498 | 9108.036 | 82953.739 | 558.8 | API 5L X65 | 448 | 530 | 465 | [12 empty] | 88.2 |  |  | 20818086 | True | [6 empty] | 7.206 |  |  | 8.74 | False | False | False | False | False |  |  | 0.72 | 74.8 | F | corrosion | 66.64 |  | Longitudinal Weld | 85
Churwa-Radhanpur (MPPL) ROSEN 2023 | INT | 81933.997 |  | 7250 | 1360 | 17 | 18 | 1.573 | 10.994 | 175.5 | 18 |  | Anomaly | corrosion | CHU-RAD (MPPL) |  | 05:51 |  | 786 | 8.74 | 70.23074403 | 23.18587327 | 8093.216 | 81933.997 | 558.8 | API 5L X65 | 448 | 530 | 465 | [12 empty] | 88.2 |  |  | 20817792 | True | [6 empty] | 10.127 |  |  | 8.74 | False | False | False | False | False |  |  | 0.72 | 74.8 | F | corrosion | 66.64 |  | Longitudinal Weld | 85
Churwa-Radhanpur (MPPL) ROSEN 2023 | INT | 81934.05 |  | 7250 | 1361 | 33 | 26 | 0.874 | 11.046 | 177.5 | 10 |  | Anomaly | corrosion | CHU-RAD (MPPL) |  | 05:55 |  | 786 | 8.74 | 70.23074446 | 23.18587354 | 8093.268 | 81934.05 | 558.8 | API 5L X65 | 448 | 530 | 465 | [12 empty] | 88.2 |  |  | 20817793 | True | [6 empty] | 10.127 |  |  | 8.74 | False | False | False | False | False |  |  | 0.72 | 74.8 | F | corrosion | 66.64 |  | Longitudinal Weld | 85
Churwa-Radhanpur (MPPL) ROSEN 2023 | INT | 82963.684 |  | 8170 | 1565 | 11 | 18 | 0.874 | 3.942 | 175.5 | 10 |  | Anomaly | corrosion | CHU-RAD (MPPL) |  | 05:51 |  | 786 | 8.74 | 70.23908561 | 23.19109558 | 9117.941 | 82963.684 | 558.8 | API 5L X65 | 448 | 530 | 465 | [12 empty] | 88.2 |  |  | 20818089 | True | [6 empty] | 7.342 |  |  | 8.74 | False | False | False | False | False |  |  | 0.72 | 74.8 | F | corrosion | 66.64 |  | Longitudinal Weld | 85
Churwa-Radhanpur (MPPL) ROSEN 2023 | INT | 82965.698 |  | 8170 | 1566 | 11 | 18 | 0.961 | 5.946 | 175.5 | 11 |  | Anomaly | corrosion | CHU-RAD (MPPL) |  | 05:51 |  | 786 | 8.74 | 70.23910193 | 23.19110579 | 9119.945 | 82965.698 | 558.8 | API 5L X65 | 448 | 530 | 465 | [12 empty] | 88.2 |  |  | 20818090 | True | [6 empty] | 7.356 |  |  | 8.74 | False | False | False | False | False |  |  | 0.72 | 74.8 | F | corrosion | 66.64 |  | Longitudinal Weld | 85
Churwa-Radhanpur (MPPL) ROSEN 2023 | INT | 83025.822 |  | 8220 | 1568 | 11 | 18 | 0.874 | 7.822 | 177.5 | 10 |  | Anomaly | corrosion | CHU-RAD (MPPL) |  | 05:55 |  | 786 | 8.74 | 70.23958891 | 23.19141156 | 9179.788 | 83025.822 | 558.8 | API 5L X65 | 448 | 530 | 465 | [12 empty] | 88.2 |  |  | 20818097 | True | [6 empty] | 7.318 |  |  | 8.74 | False | False | False | False | False |  |  | 0.72 | 74.8 | F | corrosion | 66.64 |  | Longitudinal Weld | 85
Churwa-Radhanpur (MPPL) ROSEN 2023 | INT | 83035.999 |  | 8230 | 1569 | 19 | 18 | 0.874 | 6.035 | 197 | 10 |  | Anomaly | corrosion | CHU-RAD (MPPL) |  | 06:34 |  | 786 | 8.74 | 70.23967144 | 23.19146324 | 9189.921 | 83035.999 | 558.8 | API 5L X65 | 448 | 530 | 465 | [12 empty] | 88.2 |  |  | 20818099 | True | [6 empty] | 7.305 |  |  | 8.74 | False | False | False | False | False |  |  | 0.72 | 74.8 | F | corrosion | 66.64 |  | Longitudinal Weld | 85
Churwa-Radhanpur (MPPL) ROSEN 2023 | INT | 82997.643 |  | 8200 | 1567 | 11 | 18 | 1.049 | 3.185 | 179 | 12 |  | Anomaly | corrosion | CHU-RAD (MPPL) |  | 05:58 |  | 786 | 8.74 | 70.23936034 | 23.19126889 | 9151.752 | 82997.643 | 558.8 | API 5L X65 | 448 | 530 | 465 | [12 empty] | 88.2 |  |  | 20818094 | True | [6 empty] | 7.406 |  |  | 8.74 | False | False | False | False | False |  |  | 0.72 | 74.8 | F | corrosion | 66.64 |  | Longitudinal Weld | 85
Churwa-Radhanpur (MPPL) ROSEN 2023 | INT | 82014.908 |  | 7320 | 1364 | 15 | 23 | 1.136 | 10.369 | 183 | 13 |  | Anomaly | corrosion | CHU-RAD (MPPL) |  | 06:06 |  | 786 | 8.74 | 70.2314001 | 23.18628269 | 8173.684 | 82014.908 | 558.8 | API 5L X65 | 448 | 530 | 465 | [12 empty] | 88.2 |  |  | 20817803 | True | [6 empty] | 10.132 |  |  | 8.74 | False | False | False | False | False |  |  | 0.72 | 74.8 | F | corrosion | 66.64 |  | Longitudinal Weld | 85
Churwa-Radhanpur (MPPL) ROSEN 2023 | INT | 83036.212 |  | 8230 | 1570 | 15 | 18 | 0.874 | 6.247 | 197.5 | 10 |  | Anomaly | corrosion | CHU-RAD (MPPL) |  | 06:35 |  | 786 | 8.74 | 70.23967317 | 23.19146432 | 9190.133 | 83036.212 | 558.8 | API 5L X65 | 448 | 530 | 465 | [12 empty] | 88.2 |  |  | 20818100 | True | [6 empty] | 7.304 |  |  | 8.74 | False | False | False | False | False |  |  | 0.72 | 74.8 | F | corrosion | 66.64 |  | Longitudinal Weld | 85
Churwa-Radhanpur (MPPL) ROSEN 2023 | INT | 83036.301 |  | 8230 | 1571 | 18 | 21 | 0.874 | 6.335 | 192.5 | 10 |  | Anomaly | corrosion | CHU-RAD (MPPL) |  | 06:25 |  | 786 | 8.74 | 70.23967389 | 23.19146477 | 9190.221 | 83036.301 | 558.8 | API 5L X65 | 448 | 530 | 465 | [12 empty] | 88.2 |  |  | 20818101 | True | [6 empty] | 7.304 |  |  | 8.74 | False | False | False | False | False |  |  | 0.72 | 74.8 | F | corrosion | 66.64 |  | Longitudinal Weld | 85
Churwa-Radhanpur (MPPL) ROSEN 2023 | INT | 83068.667 |  | 8260 | 1574 | 11 | 18 | 1.049 | 3.527 | 169 | 12 |  | Anomaly | corrosion | CHU-RAD (MPPL) |  | 05:38 |  | 786 | 8.74 | 70.23993626 | 23.19162819 | 9222.382 | 83068.667 | 558.8 | API 5L X65 | 448 | 530 | 465 | [12 empty] | 88.2 |  |  | 20818107 | True | [6 empty] | 7.108 |  |  | 8.74 | False | False | False | False | False |  |  | 0.72 | 74.8 | F | corrosion | 66.64 |  | Longitudinal Weld | 85
Churwa-Radhanpur (MPPL) ROSEN 2023 | INT | 83103.435 |  | 8290 | 1577 | 13 | 18 | 0.874 | 3.357 | 180 | 10 |  | Anomaly | corrosion | CHU-RAD (MPPL) |  | 06:00 |  | 786 | 8.74 | 70.24021823 | 23.19180343 | 9256.921 | 83103.435 | 558.8 | API 5L X65 | 448 | 530 | 465 | [12 empty] | 88.2 |  |  | 20818113 | True | [6 empty] | 7.056 |  |  | 8.74 | False | False | False | False | False |  |  | 0.72 | 74.8 | F | corrosion | 66.64 |  | Longitudinal Weld | 85
Churwa-Radhanpur (MPPL) ROSEN 2023 | INT | 83066.834 |  | 8260 | 1573 | 12 | 18 | 0.874 | 1.708 | 171.5 | 10 |  | Anomaly | corrosion | CHU-RAD (MPPL) |  | 05:43 |  | 786 | 8.74 | 70.23992137 | 23.19161901 | 9220.563 | 83066.834 | 558.8 | API 5L X65 | 448 | 530 | 465 | [12 empty] | 88.2 |  |  | 20818106 | True | [6 empty] | 7.106 |  |  | 8.74 | False | False | False | False | False |  |  | 0.72 | 74.8 | F | corrosion | 66.64 |  | Longitudinal Weld | 85
Churwa-Radhanpur (MPPL) ROSEN 2023 | INT | 83136.123 |  | 8320 | 1579 | 28 | 20 | 0.961 | 0.179 | 171.5 | 11 |  | Anomaly | corrosion | CHU-RAD (MPPL) |  | 05:43 |  | 786 | 8.74 | 70.24048283 | 23.19196871 | 9289.387 | 83136.123 | 558.8 | API 5L X65 | 448 | 530 | 465 | [12 empty] | 88.2 |  |  | 20818118 | True | [6 empty] | 6.565 |  |  | 8.74 | False | False | False | False | False |  |  | 0.72 | 74.8 | F | corrosion | 66.64 |  | Longitudinal Weld | 85
Churwa-Radhanpur (MPPL) ROSEN 2023 | INT | 83237.439 |  | 8400 | 1580 | 11 | 18 | 0.874 | 7.951 | 171 | 10 |  | Anomaly | corrosion | CHU-RAD (MPPL) |  | 05:42 |  | 786 | 8.74 | 70.24130447 | 23.19247963 | 9390.05 | 83237.439 | 558.8 | API 5L X65 | 448 | 530 | 465 | [12 empty] | 88.2 |  |  | 20818127 | True | [6 empty] | 6.93 |  |  | 8.74 | False | False | False | False | False |  |  | 0.72 | 74.8 | F | corrosion | 66.64 |  | Longitudinal Weld | 85
Churwa-Radhanpur (MPPL) ROSEN 2023 | INT | 83320.932 |  | 8470 | 1586 | 17 | 19 | 1.136 | 9.914 | 196 | 13 |  | Anomaly | corrosion | CHU-RAD (MPPL) |  | 06:32 |  | 786 | 8.74 | 70.24198062 | 23.19290195 | 9473.002 | 83320.932 | 558.8 | API 5L X65 | 448 | 530 | 465 | [12 empty] | 88.2 |  |  | 20818140 | True | [6 empty] | 7.158 |  |  | 8.74 | False | False | False | False | False |  |  | 0.72 | 74.8 | F | corrosion | 66.64 |  | Longitudinal Weld | 85
Churwa-Radhanpur (MPPL) ROSEN 2023 | INT | 82187.925 |  | 7470 | 1407 | 11 | 18 | 0.874 | 8.813 | 189.5 | 10 |  | Anomaly | corrosion | CHU-RAD (MPPL) |  | 06:19 |  | 786 | 8.74 | 70.23280226 | 23.18716099 | 8345.868 | 82187.925 | 558.8 | API 5L X65 | 448 | 530 | 465 | [12 empty] | 88.2 |  |  | 20817861 | True | [6 empty] | 10.973 |  |  | 8.74 | False | False | False | False | False |  |  | 0.72 | 74.8 | F | corrosion | 66.64 |  | Longitudinal Weld | 85
Churwa-Radhanpur (MPPL) ROSEN 2023 | INT | 82188.848 |  | 7470 | 1408 | 22 | 27 | 0.874 | 9.73 | 175.5 | 10 |  | Anomaly | corrosion | CHU-RAD (MPPL) |  | 05:51 |  | 786 | 8.74 | 70.23280974 | 23.18716565 | 8346.785 | 82188.848 | 558.8 | API 5L X65 | 448 | 530 | 465 | [12 empty] | 88.2 |  |  | 20817862 | True | [6 empty] | 10.979 |  |  | 8.74 | False | False | False | False | False |  |  | 0.72 | 74.8 | F | corrosion | 66.64 |  | Longitudinal Weld | 85
Churwa-Radhanpur (MPPL) ROSEN 2023 | INT | 82190.371 |  | 7470 | 1410 | 18 | 18 | 0.874 | 11.245 | 167.5 | 10 |  | Anomaly | corrosion | CHU-RAD (MPPL) |  | 05:35 |  | 786 | 8.74 | 70.23282209 | 23.18717336 | 8348.3 | 82190.371 | 558.8 | API 5L X65 | 448 | 530 | 465 | [12 empty] | 88.2 |  |  | 20817864 | True | [6 empty] | 10.992 |  |  | 8.74 | False | False | False | False | False |  |  | 0.72 | 74.8 | F | corrosion | 66.64 |  | Longitudinal Weld | 85
Churwa-Radhanpur (MPPL) ROSEN 2023 | INT | 82190.388 |  | 7470 | 1412 | 18 | 18 | 0.874 | 11.262 | 195 | 10 |  | Anomaly | corrosion | CHU-RAD (MPPL) |  | 06:30 |  | 786 | 8.74 | 70.23282223 | 23.18717344 | 8348.317 | 82190.388 | 558.8 | API 5L X65 | 448 | 530 | 465 | [12 empty] | 88.2 |  |  | 20817866 | True | [6 empty] | 10.992 |  |  | 8.74 | False | False | False | False | False |  |  | 0.72 | 74.8 | F | corrosion | 66.64 |  | Longitudinal Weld | 85
Churwa-Radhanpur (MPPL) ROSEN 2023 | INT | 83345.237 |  | 8490 | 1588 | 16 | 18 | 0.961 | 11.289 | 159 | 11 |  | Anomaly | corrosion | CHU-RAD (MPPL) |  | 05:18 |  | 786 | 8.74 | 70.24217702 | 23.19302529 | 9497.138 | 83345.237 | 558.8 | API 5L X65 | 448 | 530 | 465 | [12 empty] | 88.2 |  |  | 20818144 | True | [6 empty] | 7.115 |  |  | 8.74 | False | False | False | False | False |  |  | 0.72 | 74.8 | F | corrosion | 66.64 |  | Longitudinal Weld | 85
Churwa-Radhanpur (MPPL) ROSEN 2023 | INT | 82190.47 |  | 7470 | 1414 | 16 | 22 | 0.874 | 11.344 | 183.5 | 10 |  | Anomaly | corrosion | CHU-RAD (MPPL) |  | 06:07 |  | 786 | 8.74 | 70.2328229 | 23.18717386 | 8348.399 | 82190.47 | 558.8 | API 5L X65 | 448 | 530 | 465 | [12 empty] | 88.2 |  |  | 20817868 | True | [6 empty] | 10.993 |  |  | 8.74 | False | False | False | False | False |  |  | 0.72 | 74.8 | F | corrosion | 66.64 |  | Longitudinal Weld | 85
Churwa-Radhanpur (MPPL) ROSEN 2023 | INT | 82222.376 |  | 7500 | 1422 | 16 | 18 | 1.573 | 8.957 | 167.5 | 18 |  | Anomaly | corrosion | CHU-RAD (MPPL) |  | 05:35 |  | 786 | 8.74 | 70.23308153 | 23.18733589 | 8380.161 | 82222.376 | 558.8 | API 5L X65 | 448 | 530 | 465 | [12 empty] | 88.2 |  |  | 20817879 | True | [6 empty] | 11.368 |  |  | 8.74 | False | False | False | False | False |  |  | 0.72 | 74.8 | F | corrosion | 66.64 |  | Longitudinal Weld | 85
Churwa-Radhanpur (MPPL) ROSEN 2023 | INT | 82222.383 |  | 7500 | 1423 | 23 | 18 | 1.835 | 8.964 | 190.5 | 21 |  | Anomaly | corrosion | CHU-RAD (MPPL) |  | 06:21 |  | 786 | 8.74 | 70.23308159 | 23.18733592 | 8380.168 | 82222.383 | 558.8 | API 5L X65 | 448 | 530 | 465 | [12 empty] | 88.2 |  |  | 20817880 | True | [6 empty] | 11.368 |  |  | 8.74 | False | False | False | False | False |  |  | 0.72 | 74.8 | F | corrosion | 66.64 |  | Longitudinal Weld | 85
Churwa-Radhanpur (MPPL) ROSEN 2023 | INT | 83345.427 |  | 8490 | 1589 | 14 | 18 | 0.874 | 11.478 | 202 | 10 |  | Anomaly | corrosion | CHU-RAD (MPPL) |  | 06:44 |  | 786 | 8.74 | 70.24217855 | 23.19302626 | 9497.327 | 83345.427 | 558.8 | API 5L X65 | 448 | 530 | 465 | [12 empty] | 88.2 |  |  | 20818145 | True | [6 empty] | 7.114 |  |  | 8.74 | False | False | False | False | False |  |  | 0.72 | 74.8 | F | corrosion | 66.64 |  | Longitudinal Weld | 85
Churwa-Radhanpur (MPPL) ROSEN 2023 | INT | 83351.044 |  | 8500 | 1597 | 41 | 31 | 0.961 | 5.223 | 194.5 | 11 |  | Anomaly | corrosion | CHU-RAD (MPPL) |  | 06:29 |  | 786 | 8.74 | 70.24222385 | 23.19305492 | 9502.906 | 83351.044 | 558.8 | API 5L X65 | 448 | 530 | 465 | [12 empty] | 88.2 |  |  | 20818154 | True | [6 empty] | 7.08 |  |  | 8.74 | False | False | False | False | False |  |  | 0.72 | 74.8 | F | corrosion | 66.64 |  | Longitudinal Weld | 85
Churwa-Radhanpur (MPPL) ROSEN 2023 | INT | 83356.072 |  | 8510 | 1599 | 15 | 18 | 0.961 | 0.08 | 224.5 | 11 |  | Anomaly | corrosion | CHU-RAD (MPPL) |  | 07:29 |  | 786 | 8.74 | 70.24226456 | 23.19308036 | 9507.902 | 83356.072 | 558.8 | API 5L X65 | 448 | 530 | 465 | [12 empty] | 88.2 |  |  | 20818157 | True | [6 empty] | 7.048 |  |  | 8.74 | False | False | False | False | False |  |  | 0.72 | 74.8 | F | corrosion | 66.64 |  | Longitudinal Weld | 85
Churwa-Radhanpur (MPPL) ROSEN 2023 | INT | 73926.789 |  | 240 | 326 | 20 | 20 | 1.136 | 6.875 | 180.5 | 13 |  | Anomaly | corrosion | CHU-RAD (MPPL) |  | 06:01 |  | 786 | 8.74 | 70.18766178 | 23.12683434 | 130.694 | 73926.789 | 558.8 | API 5L X65 | 448 | 530 | 465 | [12 empty] | 88.2 |  |  | 20816057 | True | [6 empty] | 9.8 |  |  | 8.74 | False | False | False | False | False |  |  | 0.72 | 74.8 | F | corrosion | 66.64 |  | Longitudinal Weld | 85
Churwa-Radhanpur (MPPL) ROSEN 2023 | INT | 73927.105 |  | 240 | 331 | 16 | 18 | 1.398 | 7.19 | 178 | 16 |  | Anomaly | corrosion | CHU-RAD (MPPL) |  | 05:56 |  | 786 | 8.74 | 70.18766397 | 23.12683636 | 131.009 | 73927.105 | 558.8 | API 5L X65 | 448 | 530 | 465 | [12 empty] | 88.2 |  |  | 20816062 | True | [6 empty] | 9.8 |  |  | 8.74 | False | False | False | False | False |  |  | 0.72 | 74.8 | F | corrosion | 66.64 |  | Longitudinal Weld | 85
Churwa-Radhanpur (MPPL) ROSEN 2023 | INT | 73927.19 |  | 240 | 333 | 19 | 18 | 0.961 | 7.274 | 179.5 | 11 |  | Anomaly | corrosion | CHU-RAD (MPPL) |  | 05:59 |  | 786 | 8.74 | 70.18766456 | 23.1268369 | 131.093 | 73927.19 | 558.8 | API 5L X65 | 448 | 530 | 465 | [12 empty] | 88.2 |  |  | 20816064 | True | [6 empty] | 9.8 |  |  | 8.74 | False | False | False | False | False |  |  | 0.72 | 74.8 | F | corrosion | 66.64 |  | Longitudinal Weld | 85
Churwa-Radhanpur (MPPL) ROSEN 2023 | INT | 73927.897 |  | 240 | 337 | 21 | 18 | 1.049 | 7.977 | 181.5 | 12 |  | Anomaly | corrosion | CHU-RAD (MPPL) |  | 06:03 |  | 786 | 8.74 | 70.18766948 | 23.12684139 | 131.796 | 73927.897 | 558.8 | API 5L X65 | 448 | 530 | 465 | [12 empty] | 88.2 |  |  | 20816068 | True | [6 empty] | 9.801 |  |  | 8.74 | False | False | False | False | False |  |  | 0.72 | 74.8 | F | corrosion | 66.64 |  | Longitudinal Weld | 85
Churwa-Radhanpur (MPPL) ROSEN 2023 | INT | 83362.452 |  | 8510 | 1603 | 13 | 18 | 0.874 | 6.426 | 187 | 10 |  | Anomaly | corrosion | CHU-RAD (MPPL) |  | 06:14 |  | 786 | 8.74 | 70.24231628 | 23.19311268 | 9514.248 | 83362.452 | 558.8 | API 5L X65 | 448 | 530 | 465 | [12 empty] | 88.2 |  |  | 20818161 | True | [6 empty] | 7.001 |  |  | 8.74 | False | False | False | False | False |  |  | 0.72 | 74.8 | F | corrosion | 66.64 |  | Longitudinal Weld | 85
Churwa-Radhanpur (MPPL) ROSEN 2023 | INT | 83432.729 |  | 8570 | 1606 | 11 | 18 | 0.874 | 8.372 | 175 | 10 |  | Anomaly | corrosion | CHU-RAD (MPPL) |  | 05:50 |  | 786 | 8.74 | 70.24288515 | 23.19346829 | 9584.057 | 83432.729 | 558.8 | API 5L X65 | 448 | 530 | 465 | [12 empty] | 88.2 |  |  | 20818170 | True | [6 empty] | 6.634 |  |  | 8.74 | False | False | False | False | False |  |  | 0.72 | 74.8 | F | corrosion | 66.64 |  | Longitudinal Weld | 85
Churwa-Radhanpur (MPPL) ROSEN 2023 | INT | 83437.941 |  | 8580 | 1608 | 11 | 18 | 0.874 | 1.7 | 177.5 | 10 |  | Anomaly | corrosion | CHU-RAD (MPPL) |  | 05:55 |  | 786 | 8.74 | 70.24292727 | 23.19349476 | 9589.234 | 83437.941 | 558.8 | API 5L X65 | 448 | 530 | 465 | [12 empty] | 88.2 |  |  | 20818173 | True | [6 empty] | 6.645 |  |  | 8.74 | False | False | False | False | False |  |  | 0.72 | 74.8 | F | corrosion | 66.64 |  | Longitudinal Weld | 85
Churwa-Radhanpur (MPPL) ROSEN 2023 | INT | 83443.627 |  | 8580 | 1612 | 15 | 18 | 0.961 | 7.344 | 186.5 | 11 |  | Anomaly | corrosion | CHU-RAD (MPPL) |  | 06:13 |  | 786 | 8.74 | 70.24297321 | 23.19352359 | 9594.878 | 83443.627 | 558.8 | API 5L X65 | 448 | 530 | 465 | [12 empty] | 88.2 |  |  | 20818177 | True | [6 empty] | 6.659 |  |  | 8.74 | False | False | False | False | False |  |  | 0.72 | 74.8 | F | corrosion | 66.64 |  | Longitudinal Weld | 85
Churwa-Radhanpur (MPPL) ROSEN 2023 | INT | 83448.244 |  | 8590 | 1614 | 12 | 18 | 0.874 | 0.529 | 190 | 10 |  | Anomaly | corrosion | CHU-RAD (MPPL) |  | 06:20 |  | 786 | 8.74 | 70.24301052 | 23.19354698 | 9599.461 | 83448.244 | 558.8 | API 5L X65 | 448 | 530 | 465 | [12 empty] | 88.2 |  |  | 20818180 | True | [6 empty] | 6.649 |  |  | 8.74 | False | False | False | False | False |  |  | 0.72 | 74.8 | F | corrosion | 66.64 |  | Longitudinal Weld | 85
Churwa-Radhanpur (MPPL) ROSEN 2023 | INT | 82281.372 |  | 7550 | 1439 | 20 | 18 | 0.874 | 11.664 | 162.5 | 10 |  | Anomaly | corrosion | CHU-RAD (MPPL) |  | 05:25 |  | 786 | 8.74 | 70.23355921 | 23.18763578 | 8438.86 | 82281.372 | 558.8 | API 5L X65 | 448 | 530 | 465 | [12 empty] | 88.2 |  |  | 20817901 | True | [6 empty] | 11.599 |  |  | 8.74 | False | False | False | False | False |  |  | 0.72 | 74.8 | F | corrosion | 66.64 |  | Longitudinal Weld | 85
Churwa-Radhanpur (MPPL) ROSEN 2023 | INT | 83484.206 |  | 8620 | 1617 | 21 | 18 | 0.961 | 0.03 | 92 | 11 |  | Anomaly | corrosion | CHU-RAD (MPPL) |  | 03:04 |  | 786 | 8.74 | 70.24330222 | 23.19372859 | 9635.211 | 83484.206 | 558.8 | API 5L X65 | 448 | 530 | 465 | [12 empty] | 88.2 |  |  | 20818186 | True | [6 empty] | 6.534 |  |  | 8.74 | False | False | False | False | False |  |  | 0.72 | 74.8 | F | corrosion | 66.64 |  | Longitudinal Weld | 85
Churwa-Radhanpur (MPPL) ROSEN 2023 | INT | 83536.254 |  | 8660 | 1618 | 27 | 22 | 1.136 | 5.221 | 177.5 | 13 |  | Anomaly | corrosion | CHU-RAD (MPPL) |  | 05:55 |  | 786 | 8.74 | 70.24372203 | 23.19399409 | 9686.917 | 83536.254 | 558.8 | API 5L X65 | 448 | 530 | 465 | [12 empty] | 88.2 |  |  | 20818191 | True | [6 empty] | 6.486 |  |  | 8.74 | False | False | False | False | False |  |  | 0.72 | 74.8 | F | corrosion | 66.64 |  | Longitudinal Weld | 85
Churwa-Radhanpur (MPPL) ROSEN 2023 | INT | 83536.331 |  | 8660 | 1620 | 30 | 22 | 1.573 | 5.298 | 182.5 | 18 |  | Anomaly | corrosion | CHU-RAD (MPPL) |  | 06:05 |  | 786 | 8.74 | 70.24372265 | 23.19399449 | 9686.994 | 83536.331 | 558.8 | API 5L X65 | 448 | 530 | 465 | [12 empty] | 88.2 |  |  | 20818193 | True | [6 empty] | 6.486 |  |  | 8.74 | False | False | False | False | False |  |  | 0.72 | 74.8 | F | corrosion | 66.64 |  | Longitudinal Weld | 85
Churwa-Radhanpur (MPPL) ROSEN 2023 | INT | 83651.675 |  | 8760 | 1628 | 17 | 18 | 1.049 | 2.448 | 198 | 12 |  | Anomaly | corrosion | CHU-RAD (MPPL) |  | 06:36 |  | 786 | 8.74 | 70.24465634 | 23.19457809 | 9801.572 | 83651.675 | 558.8 | API 5L X65 | 448 | 530 | 465 | [12 empty] | 88.2 |  |  | 20818211 | True | [6 empty] | 5.633 |  |  | 8.74 | False | False | False | False | False |  |  | 0.72 | 74.8 | F | corrosion | 66.64 |  | Longitudinal Weld | 85
Churwa-Radhanpur (MPPL) ROSEN 2023 | INT | 83654.238 |  | 8760 | 1632 | 11 | 18 | 0.874 | 4.997 | 188.5 | 10 |  | Anomaly | corrosion | CHU-RAD (MPPL) |  | 06:17 |  | 786 | 8.74 | 70.24467703 | 23.19459105 | 9804.121 | 83654.238 | 558.8 | API 5L X65 | 448 | 530 | 465 | [12 empty] | 88.2 |  |  | 20818215 | True | [6 empty] | 5.518 |  |  | 8.74 | False | False | False | False | False |  |  | 0.72 | 74.8 | F | corrosion | 66.64 |  | Longitudinal Weld | 85
Churwa-Radhanpur (MPPL) ROSEN 2023 | INT | 83669.378 |  | 8770 | 1635 | 11 | 18 | 0.961 | 8.728 | 145 | 11 |  | Anomaly | corrosion | CHU-RAD (MPPL) |  | 04:50 |  | 786 | 8.74 | 70.2447994 | 23.19466779 | 9819.164 | 83669.378 | 558.8 | API 5L X65 | 448 | 530 | 465 | [12 empty] | 88.2 |  |  | 20818219 | True | [6 empty] | 4.928 |  |  | 8.74 | False | False | False | False | False |  |  | 0.72 | 74.8 | F | corrosion | 66.64 |  | Longitudinal Weld | 85
Churwa-Radhanpur (MPPL) ROSEN 2023 | INT | 83669.44 |  | 8770 | 1636 | 14 | 18 | 0.874 | 8.789 | 150 | 10 |  | Anomaly | corrosion | CHU-RAD (MPPL) |  | 05:00 |  | 786 | 8.74 | 70.24479989 | 23.19466811 | 9819.225 | 83669.44 | 558.8 | API 5L X65 | 448 | 530 | 465 | [12 empty] | 88.2 |  |  | 20818220 | True | [6 empty] | 4.926 |  |  | 8.74 | False | False | False | False | False |  |  | 0.72 | 74.8 | F | corrosion | 66.64 |  | Longitudinal Weld | 85
Churwa-Radhanpur (MPPL) ROSEN 2023 | INT | 83671.058 |  | 8780 | 1637 | 20 | 18 | 1.224 | 0.437 | 168.5 | 14 |  | Anomaly | corrosion | CHU-RAD (MPPL) |  | 05:37 |  | 786 | 8.74 | 70.24481296 | 23.19467641 | 9820.838 | 83671.058 | 558.8 | API 5L X65 | 448 | 530 | 465 | [12 empty] | 88.2 |  |  | 20818222 | True | [6 empty] | 4.891 |  |  | 8.74 | False | False | False | False | False |  |  | 0.72 | 74.8 | F | corrosion | 66.64 |  | Longitudinal Weld | 85
Churwa-Radhanpur (MPPL) ROSEN 2023 | INT | 83671.704 |  | 8780 | 1640 | 20 | 25 | 0.874 | 1.077 | 211.5 | 10 |  | Anomaly | corrosion | CHU-RAD (MPPL) |  | 07:03 |  | 786 | 8.74 | 70.24481815 | 23.19467972 | 9821.478 | 83671.704 | 558.8 | API 5L X65 | 448 | 530 | 465 | [12 empty] | 88.2 |  |  | 20818225 | True | [6 empty] | 4.878 |  |  | 8.74 | False | False | False | False | False |  |  | 0.72 | 74.8 | F | corrosion | 66.64 |  | Longitudinal Weld | 85
Churwa-Radhanpur (MPPL) ROSEN 2023 | INT | 83542.56 |  | 8660 | 1621 | 31 | 22 | 0.874 | 11.489 | 159.5 | 10 |  | Anomaly | corrosion | CHU-RAD (MPPL) |  | 05:19 |  | 786 | 8.74 | 70.2437731 | 23.19402603 | 9693.185 | 83542.56 | 558.8 | API 5L X65 | 448 | 530 | 465 | [12 empty] | 88.2 |  |  | 20818194 | True | [6 empty] | 6.489 |  |  | 8.74 | False | False | False | False | False |  |  | 0.72 | 74.8 | F | corrosion | 66.64 |  | Longitudinal Weld | 85
Churwa-Radhanpur (MPPL) ROSEN 2023 | INT | 83546.396 |  | 8670 | 1623 | 19 | 18 | 0.874 | 3.358 | 188 | 10 |  | Anomaly | corrosion | CHU-RAD (MPPL) |  | 06:16 |  | 786 | 8.74 | 70.2438041 | 23.1940455 | 9696.994 | 83546.396 | 558.8 | API 5L X65 | 448 | 530 | 465 | [12 empty] | 88.2 |  |  | 20818197 | True | [6 empty] | 6.472 |  |  | 8.74 | False | False | False | False | False |  |  | 0.72 | 74.8 | F | corrosion | 66.64 |  | Longitudinal Weld | 85
Churwa-Radhanpur (MPPL) ROSEN 2023 | INT | 82315.689 |  | 7580 | 1464 | 16 | 18 | 1.049 | 10.657 | 154 | 12 |  | Anomaly | corrosion | CHU-RAD (MPPL) |  | 05:08 |  | 786 | 8.74 | 70.23383728 | 23.18781005 | 8473.013 | 82315.689 | 558.8 | API 5L X65 | 448 | 530 | 465 | [12 empty] | 88.2 |  |  | 20817929 | True | [6 empty] | 11.491 |  |  | 8.74 | False | False | False | False | False |  |  | 0.72 | 74.8 | F | corrosion | 66.64 |  | Longitudinal Weld | 85
Churwa-Radhanpur (MPPL) ROSEN 2023 | INT | 83652.344 |  | 8760 | 1630 | 13 | 18 | 0.874 | 3.114 | 226.5 | 10 |  | Anomaly | corrosion | CHU-RAD (MPPL) |  | 07:33 |  | 786 | 8.74 | 70.24466175 | 23.19458146 | 9802.238 | 83652.344 | 558.8 | API 5L X65 | 448 | 530 | 465 | [12 empty] | 88.2 |  |  | 20818213 | True | [6 empty] | 5.603 |  |  | 8.74 | False | False | False | False | False |  |  | 0.72 | 74.8 | F | corrosion | 66.64 |  | Longitudinal Weld | 85
Churwa-Radhanpur (MPPL) ROSEN 2023 | INT | 83669.222 |  | 8770 | 1633 | 13 | 18 | 0.874 | 8.572 | 121.5 | 10 |  | Anomaly | corrosion | CHU-RAD (MPPL) |  | 04:03 |  | 786 | 8.74 | 70.24479813 | 23.194667 | 9819.008 | 83669.222 | 558.8 | API 5L X65 | 448 | 530 | 465 | [12 empty] | 88.2 |  |  | 20818217 | True | [6 empty] | 4.932 |  |  | 8.74 | False | False | False | False | False |  |  | 0.72 | 74.8 | F | corrosion | 66.64 |  | Longitudinal Weld | 85
Churwa-Radhanpur (MPPL) ROSEN 2023 | INT | 83669.265 |  | 8770 | 1634 | 13 | 18 | 0.961 | 8.616 | 159.5 | 11 |  | Anomaly | corrosion | CHU-RAD (MPPL) |  | 05:19 |  | 786 | 8.74 | 70.24479848 | 23.19466722 | 9819.052 | 83669.265 | 558.8 | API 5L X65 | 448 | 530 | 465 | [12 empty] | 88.2 |  |  | 20818218 | True | [6 empty] | 4.931 |  |  | 8.74 | False | False | False | False | False |  |  | 0.72 | 74.8 | F | corrosion | 66.64 |  | Longitudinal Weld | 85
Churwa-Radhanpur (MPPL) ROSEN 2023 | INT | 83671.647 |  | 8780 | 1639 | 17 | 18 | 0.961 | 1.021 | 137 | 11 |  | Anomaly | corrosion | CHU-RAD (MPPL) |  | 04:34 |  | 786 | 8.74 | 70.24481769 | 23.19467943 | 9821.422 | 83671.647 | 558.8 | API 5L X65 | 448 | 530 | 465 | [12 empty] | 88.2 |  |  | 20818224 | True | [6 empty] | 4.879 |  |  | 8.74 | False | False | False | False | False |  |  | 0.72 | 74.8 | F | corrosion | 66.64 |  | Longitudinal Weld | 85
Churwa-Radhanpur (MPPL) ROSEN 2023 | INT | 83671.749 |  | 8780 | 1642 | 17 | 19 | 0.874 | 1.122 | 194 | 10 |  | Anomaly | corrosion | CHU-RAD (MPPL) |  | 06:28 |  | 786 | 8.74 | 70.24481851 | 23.19467995 | 9821.523 | 83671.749 | 558.8 | API 5L X65 | 448 | 530 | 465 | [12 empty] | 88.2 |  |  | 20818227 | True | [6 empty] | 4.877 |  |  | 8.74 | False | False | False | False | False |  |  | 0.72 | 74.8 | F | corrosion | 66.64 |  | Longitudinal Weld | 85
Churwa-Radhanpur (MPPL) ROSEN 2023 | INT | 82315.85 |  | 7590 | 1468 | 18 | 24 | 0.874 | 0.07 | 155 | 10 |  | Anomaly | corrosion | CHU-RAD (MPPL) |  | 05:10 |  | 786 | 8.74 | 70.23383858 | 23.18781087 | 8473.173 | 82315.85 | 558.8 | API 5L X65 | 448 | 530 | 465 | [12 empty] | 88.2 |  |  | 20817934 | True | [6 empty] | 11.488 |  |  | 8.74 | False | False | False | False | False |  |  | 0.72 | 74.8 | F | corrosion | 66.64 |  | Longitudinal Weld | 85
Churwa-Radhanpur (MPPL) ROSEN 2023 | INT | 82335.925 |  | 7610 | 1470 | 15 | 18 | 0.874 | 2.499 | 182 | 10 |  | Anomaly | corrosion | CHU-RAD (MPPL) |  | 06:04 |  | 786 | 8.74 | 70.23400093 | 23.18791342 | 8493.162 | 82335.925 | 558.8 | API 5L X65 | 448 | 530 | 465 | [12 empty] | 88.2 |  |  | 20817938 | True | [6 empty] | 11.411 |  |  | 8.74 | False | False | False | False | False |  |  | 0.72 | 74.8 | F | corrosion | 66.64 |  | Longitudinal Weld | 85
Churwa-Radhanpur (MPPL) ROSEN 2023 | INT | 83671.764 |  | 8780 | 1643 | 16 | 18 | 0.961 | 1.137 | 209.5 | 11 |  | Anomaly | corrosion | CHU-RAD (MPPL) |  | 06:59 |  | 786 | 8.74 | 70.24481863 | 23.19468003 | 9821.538 | 83671.764 | 558.8 | API 5L X65 | 448 | 530 | 465 | [12 empty] | 88.2 |  |  | 20818228 | True | [6 empty] | 4.877 |  |  | 8.74 | False | False | False | False | False |  |  | 0.72 | 74.8 | F | corrosion | 66.64 |  | Longitudinal Weld | 85
Churwa-Radhanpur (MPPL) ROSEN 2023 | INT | 83671.777 |  | 8780 | 1644 | 16 | 18 | 1.224 | 1.149 | 220.5 | 14 |  | Anomaly | corrosion | CHU-RAD (MPPL) |  | 07:21 |  | 786 | 8.74 | 70.24481873 | 23.19468009 | 9821.55 | 83671.777 | 558.8 | API 5L X65 | 448 | 530 | 465 | [12 empty] | 88.2 |  |  | 20818229 | True | [6 empty] | 4.877 |  |  | 8.74 | False | False | False | False | False |  |  | 0.72 | 74.8 | F | corrosion | 66.64 |  | Longitudinal Weld | 85
Churwa-Radhanpur (MPPL) ROSEN 2023 | INT | 83672.067 |  | 8780 | 1649 | 17 | 18 | 0.874 | 1.437 | 234.5 | 10 |  | Anomaly | corrosion | CHU-RAD (MPPL) |  | 07:49 |  | 786 | 8.74 | 70.24482106 | 23.19468158 | 9821.838 | 83672.067 | 558.8 | API 5L X65 | 448 | 530 | 465 | [12 empty] | 88.2 |  |  | 20818234 | True | [6 empty] | 4.873 |  |  | 8.74 | False | False | False | False | False |  |  | 0.72 | 74.8 | F | corrosion | 66.64 |  | Longitudinal Weld | 85
Churwa-Radhanpur (MPPL) ROSEN 2023 | INT | 83672.138 |  | 8780 | 1652 | 14 | 18 | 1.224 | 1.508 | 228 | 14 |  | Anomaly | corrosion | CHU-RAD (MPPL) |  | 07:36 |  | 786 | 8.74 | 70.24482163 | 23.19468194 | 9821.909 | 83672.138 | 558.8 | API 5L X65 | 448 | 530 | 465 | [12 empty] | 88.2 |  |  | 20818237 | True | [6 empty] | 4.873 |  |  | 8.74 | False | False | False | False | False |  |  | 0.72 | 74.8 | F | corrosion | 66.64 |  | Longitudinal Weld | 85
Churwa-Radhanpur (MPPL) ROSEN 2023 | INT | 83672.002 |  | 8780 | 1648 | 17 | 18 | 0.961 | 1.373 | 119.5 | 11 |  | Anomaly | corrosion | CHU-RAD (MPPL) |  | 03:59 |  | 786 | 8.74 | 70.24482054 | 23.19468125 | 9821.774 | 83672.002 | 558.8 | API 5L X65 | 448 | 530 | 465 | [12 empty] | 88.2 |  |  | 20818233 | True | [6 empty] | 4.874 |  |  | 8.74 | False | False | False | False | False |  |  | 0.72 | 74.8 | F | corrosion | 66.64 |  | Longitudinal Weld | 85
Churwa-Radhanpur (MPPL) ROSEN 2023 | INT | 83672.18 |  | 8780 | 1653 | 23 | 22 | 0.961 | 1.55 | 230 | 11 |  | Anomaly | corrosion | CHU-RAD (MPPL) |  | 07:40 |  | 786 | 8.74 | 70.24482197 | 23.19468216 | 9821.951 | 83672.18 | 558.8 | API 5L X65 | 448 | 530 | 465 | [12 empty] | 88.2 |  |  | 20818238 | True | [6 empty] | 4.872 |  |  | 8.74 | False | False | False | False | False |  |  | 0.72 | 74.8 | F | corrosion | 66.64 |  | Longitudinal Weld | 85
Churwa-Radhanpur (MPPL) ROSEN 2023 | INT | 83672.382 |  | 8780 | 1655 | 22 | 26 | 1.049 | 1.75 | 210 | 12 |  | Anomaly | corrosion | CHU-RAD (MPPL) |  | 07:00 |  | 786 | 8.74 | 70.24482359 | 23.1946832 | 9822.151 | 83672.382 | 558.8 | API 5L X65 | 448 | 530 | 465 | [12 empty] | 88.2 |  |  | 20818240 | True | [6 empty] | 4.87 |  |  | 8.74 | False | False | False | False | False |  |  | 0.72 | 74.8 | F | corrosion | 66.64 |  | Longitudinal Weld | 85
Churwa-Radhanpur (MPPL) ROSEN 2023 | INT | 83672.879 |  | 8780 | 1656 | 20 | 18 | 0.874 | 2.243 | 228.5 | 10 |  | Anomaly | corrosion | CHU-RAD (MPPL) |  | 07:37 |  | 786 | 8.74 | 70.24482758 | 23.19468575 | 9822.644 | 83672.879 | 558.8 | API 5L X65 | 448 | 530 | 465 | [12 empty] | 88.2 |  |  | 20818241 | True | [6 empty] | 4.864 |  |  | 8.74 | False | False | False | False | False |  |  | 0.72 | 74.8 | F | corrosion | 66.64 |  | Longitudinal Weld | 85
Churwa-Radhanpur (MPPL) ROSEN 2023 | INT | 73928.969 |  | 240 | 348 | 19 | 18 | 1.486 | 9.043 | 180 | 17 |  | Anomaly | corrosion | CHU-RAD (MPPL) |  | 06:00 |  | 786 | 8.74 | 70.18767693 | 23.12684821 | 132.862 | 73928.969 | 558.8 | API 5L X65 | 448 | 530 | 465 | [12 empty] | 88.2 |  |  | 20816079 | True | [6 empty] | 9.801 |  |  | 8.74 | False | False | False | False | False |  |  | 0.72 | 74.8 | F | corrosion | 66.64 |  | Longitudinal Weld | 85
Churwa-Radhanpur (MPPL) ROSEN 2023 | INT | 73929.017 |  | 240 | 349 | 23 | 18 | 1.311 | 9.09 | 180 | 15 |  | Anomaly | corrosion | CHU-RAD (MPPL) |  | 06:00 |  | 786 | 8.74 | 70.18767726 | 23.12684851 | 132.909 | 73929.017 | 558.8 | API 5L X65 | 448 | 530 | 465 | [12 empty] | 88.2 |  |  | 20816080 | True | [6 empty] | 9.801 |  |  | 8.74 | False | False | False | False | False |  |  | 0.72 | 74.8 | F | corrosion | 66.64 |  | Longitudinal Weld | 85
Churwa-Radhanpur (MPPL) ROSEN 2023 | INT | 73929.244 |  | 240 | 350 | 21 | 19 | 1.049 | 9.316 | 180 | 12 |  | Anomaly | corrosion | CHU-RAD (MPPL) |  | 06:00 |  | 786 | 8.74 | 70.18767884 | 23.12684995 | 133.135 | 73929.244 | 558.8 | API 5L X65 | 448 | 530 | 465 | [12 empty] | 88.2 |  |  | 20816081 | True | [6 empty] | 9.801 |  |  | 8.74 | False | False | False | False | False |  |  | 0.72 | 74.8 | F | corrosion | 66.64 |  | Longitudinal Weld | 85
Churwa-Radhanpur (MPPL) ROSEN 2023 | INT | 73929.383 |  | 240 | 351 | 23 | 18 | 1.136 | 9.454 | 179 | 13 |  | Anomaly | corrosion | CHU-RAD (MPPL) |  | 05:58 |  | 786 | 8.74 | 70.18767981 | 23.12685083 | 133.273 | 73929.383 | 558.8 | API 5L X65 | 448 | 530 | 465 | [12 empty] | 88.2 |  |  | 20816082 | True | [6 empty] | 9.8 |  |  | 8.74 | False | False | False | False | False |  |  | 0.72 | 74.8 | F | corrosion | 66.64 |  | Longitudinal Weld | 85
Churwa-Radhanpur (MPPL) ROSEN 2023 | INT | 83672.975 |  | 8780 | 1657 | 19 | 18 | 1.398 | 2.338 | 230 | 16 |  | Anomaly | corrosion | CHU-RAD (MPPL) |  | 07:40 |  | 786 | 8.74 | 70.24482835 | 23.19468624 | 9822.739 | 83672.975 | 558.8 | API 5L X65 | 448 | 530 | 465 | [12 empty] | 88.2 |  |  | 20818242 | True | [6 empty] | 4.863 |  |  | 8.74 | False | False | False | False | False |  |  | 0.72 | 74.8 | F | corrosion | 66.64 |  | Longitudinal Weld | 85
Churwa-Radhanpur (MPPL) ROSEN 2023 | INT | 83673.11 |  | 8780 | 1659 | 22 | 18 | 0.874 | 2.471 | 111.5 | 10 |  | Anomaly | corrosion | CHU-RAD (MPPL) |  | 03:43 |  | 786 | 8.74 | 70.24482943 | 23.19468693 | 9822.872 | 83673.11 | 558.8 | API 5L X65 | 448 | 530 | 465 | [12 empty] | 88.2 |  |  | 20818244 | True | [6 empty] | 4.861 |  |  | 8.74 | False | False | False | False | False |  |  | 0.72 | 74.8 | F | corrosion | 66.64 |  | Longitudinal Weld | 85
Churwa-Radhanpur (MPPL) ROSEN 2023 | INT | 83678.763 |  | 8780 | 1669 | 12 | 18 | 1.049 | 8.079 | 157.5 | 12 |  | Anomaly | corrosion | CHU-RAD (MPPL) |  | 05:15 |  | 786 | 8.74 | 70.2448749 | 23.1947158 | 9828.48 | 83678.763 | 558.8 | API 5L X65 | 448 | 530 | 465 | [12 empty] | 88.2 |  |  | 20818254 | True | [6 empty] | 4.829 |  |  | 8.74 | False | False | False | False | False |  |  | 0.72 | 74.8 | F | corrosion | 66.64 |  | Longitudinal Weld | 85
Churwa-Radhanpur (MPPL) ROSEN 2023 | INT | 83679.583 |  | 8780 | 1671 | 11 | 18 | 0.874 | 8.891 | 158 | 10 |  | Anomaly | corrosion | CHU-RAD (MPPL) |  | 05:16 |  | 786 | 8.74 | 70.24488149 | 23.19471998 | 9829.292 | 83679.583 | 558.8 | API 5L X65 | 448 | 530 | 465 | [12 empty] | 88.2 |  |  | 20818256 | True | [6 empty] | 4.826 |  |  | 8.74 | False | False | False | False | False |  |  | 0.72 | 74.8 | F | corrosion | 66.64 |  | Longitudinal Weld | 85
Churwa-Radhanpur (MPPL) ROSEN 2023 | INT | 82403.025 |  | 7670 | 1509 | 19 | 18 | 1.224 | 0.058 | 46.5 | 14 |  | Anomaly | corrosion | CHU-RAD (MPPL) |  | 01:33 |  | 786 | 8.74 | 70.23454425 | 23.18825472 | 8559.952 | 82403.025 | 558.8 | API 5L X65 | 448 | 530 | 465 | [12 empty] | 88.2 |  |  | 20817983 | True | [6 empty] | 10.23 |  |  | 8.74 | False | False | False | False | False |  |  | 0.72 | 74.8 | F | corrosion | 66.64 |  | Longitudinal Weld | 85
Churwa-Radhanpur (MPPL) ROSEN 2023 | INT | 83680.843 |  | 8780 | 1675 | 25 | 18 | 0.874 | 10.141 | 209 | 10 |  | Anomaly | corrosion | CHU-RAD (MPPL) |  | 06:58 |  | 786 | 8.74 | 70.24489162 | 23.19472642 | 9830.542 | 83680.843 | 558.8 | API 5L X65 | 448 | 530 | 465 | [12 empty] | 88.2 |  |  | 20818260 | True | [6 empty] | 4.821 |  |  | 8.74 | False | False | False | False | False |  |  | 0.72 | 74.8 | F | corrosion | 66.64 |  | Longitudinal Weld | 85
Churwa-Radhanpur (MPPL) ROSEN 2023 | INT | 83675.875 |  | 8780 | 1661 | 16 | 18 | 0.961 | 5.214 | 218 | 11 |  | Anomaly | corrosion | CHU-RAD (MPPL) |  | 07:16 |  | 786 | 8.74 | 70.24485165 | 23.19470107 | 9825.615 | 83675.875 | 558.8 | API 5L X65 | 448 | 530 | 465 | [12 empty] | 88.2 |  |  | 20818246 | True | [6 empty] | 4.841 |  |  | 8.74 | False | False | False | False | False |  |  | 0.72 | 74.8 | F | corrosion | 66.64 |  | Longitudinal Weld | 85
Churwa-Radhanpur (MPPL) ROSEN 2023 | INT | 83677.192 |  | 8780 | 1665 | 14 | 18 | 0.874 | 6.52 | 140.5 | 10 |  | Anomaly | corrosion | CHU-RAD (MPPL) |  | 04:41 |  | 786 | 8.74 | 70.24486225 | 23.19470779 | 9826.921 | 83677.192 | 558.8 | API 5L X65 | 448 | 530 | 465 | [12 empty] | 88.2 |  |  | 20818250 | True | [6 empty] | 4.835 |  |  | 8.74 | False | False | False | False | False |  |  | 0.72 | 74.8 | F | corrosion | 66.64 |  | Longitudinal Weld | 85
Churwa-Radhanpur (MPPL) ROSEN 2023 | INT | 83677.789 |  | 8780 | 1666 | 17 | 18 | 0.874 | 7.113 | 211 | 10 |  | Anomaly | corrosion | CHU-RAD (MPPL) |  | 07:02 |  | 786 | 8.74 | 70.24486706 | 23.19471083 | 9827.514 | 83677.789 | 558.8 | API 5L X65 | 448 | 530 | 465 | [12 empty] | 88.2 |  |  | 20818251 | True | [6 empty] | 4.833 |  |  | 8.74 | False | False | False | False | False |  |  | 0.72 | 74.8 | F | corrosion | 66.64 |  | Longitudinal Weld | 85
Churwa-Radhanpur (MPPL) ROSEN 2023 | INT | 83677.92 |  | 8780 | 1667 | 16 | 18 | 0.874 | 7.243 | 213 | 10 |  | Anomaly | corrosion | CHU-RAD (MPPL) |  | 07:06 |  | 786 | 8.74 | 70.24486811 | 23.1947115 | 9827.644 | 83677.92 | 558.8 | API 5L X65 | 448 | 530 | 465 | [12 empty] | 88.2 |  |  | 20818252 | True | [6 empty] | 4.832 |  |  | 8.74 | False | False | False | False | False |  |  | 0.72 | 74.8 | F | corrosion | 66.64 |  | Longitudinal Weld | 85
Churwa-Radhanpur (MPPL) ROSEN 2023 | INT | 82403.081 |  | 7670 | 1512 | 18 | 18 | 0.874 | 0.113 | 206.5 | 10 |  | Anomaly | corrosion | CHU-RAD (MPPL) |  | 06:53 |  | 786 | 8.74 | 70.2345447 | 23.18825501 | 8560.007 | 82403.081 | 558.8 | API 5L X65 | 448 | 530 | 465 | [12 empty] | 88.2 |  |  | 20817986 | True | [6 empty] | 10.229 |  |  | 8.74 | False | False | False | False | False |  |  | 0.72 | 74.8 | F | corrosion | 66.64 |  | Longitudinal Weld | 85
Churwa-Radhanpur (MPPL) ROSEN 2023 | INT | 82542.859 |  | 7780 | 1517 | 23 | 18 | 1.224 | 8.489 | 180.5 | 14 |  | Anomaly | corrosion | CHU-RAD (MPPL) |  | 06:01 |  | 786 | 8.74 | 70.23567686 | 23.1889655 | 8699.115 | 82542.859 | 558.8 | API 5L X65 | 448 | 530 | 465 | [12 empty] | 88.2 |  |  | 20818002 | True | [6 empty] | 9.456 |  |  | 8.74 | False | False | False | False | False |  |  | 0.72 | 74.8 | F | corrosion | 66.64 |  | Longitudinal Weld | 85
Churwa-Radhanpur (MPPL) ROSEN 2023 | INT | 82598.496 |  | 7830 | 1522 | 20 | 18 | 2.098 | 6.686 | 183.5 | 24 |  | Anomaly | corrosion | CHU-RAD (MPPL) |  | 06:07 |  | 786 | 8.74 | 70.23612783 | 23.18924779 | 8754.482 | 82598.496 | 558.8 | API 5L X65 | 448 | 530 | 465 | [12 empty] | 88.2 |  |  | 20818012 | True | [6 empty] | 8.988 |  |  | 8.74 | False | False | False | False | False |  |  | 0.72 | 74.8 | F | corrosion | 66.64 |  | Longitudinal Weld | 85
Churwa-Radhanpur (MPPL) ROSEN 2023 | INT | 82642.036 |  | 7870 | 1526 | 13 | 18 | 0.961 | 3.376 | 185 | 11 |  | Anomaly | corrosion | CHU-RAD (MPPL) |  | 06:10 |  | 786 | 8.74 | 70.23648021 | 23.18946954 | 8797.818 | 82642.036 | 558.8 | API 5L X65 | 448 | 530 | 465 | [12 empty] | 88.2 |  |  | 20818020 | True | [6 empty] | 8.61 |  |  | 8.74 | False | False | False | False | False |  |  | 0.72 | 74.8 | F | corrosion | 66.64 |  | Longitudinal Weld | 85
Churwa-Radhanpur (MPPL) ROSEN 2023 | INT | 83894.294 |  | 8970 | 1696 | 12 | 18 | 1.049 | 1.237 | 180.5 | 12 |  | Anomaly | corrosion | CHU-RAD (MPPL) |  | 06:01 |  | 786 | 8.74 | 70.24661184 | 23.19581599 | 10042.547 | 83894.294 | 558.8 | API 5L X65 | 448 | 530 | 465 | [12 empty] | 88.2 |  |  | 20818300 | True | [6 empty] | 4.561 |  |  | 8.74 | False | False | False | False | False |  |  | 0.72 | 74.8 | F | corrosion | 66.64 |  | Longitudinal Weld | 85
Churwa-Radhanpur (MPPL) ROSEN 2023 | INT | 83904.549 |  | 8970 | 1698 | 13 | 18 | 0.961 | 11.415 | 187.5 | 11 |  | Anomaly | corrosion | CHU-RAD (MPPL) |  | 06:15 |  | 786 | 8.74 | 70.2466943 | 23.19586849 | 10052.725 | 83904.549 | 558.8 | API 5L X65 | 448 | 530 | 465 | [12 empty] | 88.2 |  |  | 20818302 | True | [6 empty] | 4.522 |  |  | 8.74 | False | False | False | False | False |  |  | 0.72 | 74.8 | F | corrosion | 66.64 |  | Longitudinal Weld | 85
Churwa-Radhanpur (MPPL) ROSEN 2023 | INT | 82670.456 |  | 7890 | 1529 | 19 | 18 | 1.398 | 8.485 | 183 | 16 |  | Anomaly | corrosion | CHU-RAD (MPPL) |  | 06:06 |  | 786 | 8.74 | 70.23671038 | 23.18961416 | 8826.11 | 82670.456 | 558.8 | API 5L X65 | 448 | 530 | 465 | [12 empty] | 88.2 |  |  | 20818025 | True | [6 empty] | 8.41 |  |  | 8.74 | False | False | False | False | False |  |  | 0.72 | 74.8 | F | corrosion | 66.64 |  | Longitudinal Weld | 85
Churwa-Radhanpur (MPPL) ROSEN 2023 | INT | 82685.984 |  | 7910 | 1530 | 11 | 18 | 1.049 | 0.174 | 185.5 | 12 |  | Anomaly | corrosion | CHU-RAD (MPPL) |  | 06:11 |  | 786 | 8.74 | 70.23683655 | 23.18969254 | 8841.564 | 82685.984 | 558.8 | API 5L X65 | 448 | 530 | 465 | [12 empty] | 88.2 |  |  | 20818028 | True | [6 empty] | 8.227 |  |  | 8.74 | False | False | False | False | False |  |  | 0.72 | 74.8 | F | corrosion | 66.64 |  | Longitudinal Weld | 85
Churwa-Radhanpur (MPPL) ROSEN 2023 | INT | 83905.064 |  | 8980 | 1699 | 60 | 43 | 0.874 | 0.019 | 178 | 10 |  | Anomaly | corrosion | CHU-RAD (MPPL) |  | 05:56 | GWA | 786 | 8.74 | 70.24669843 | 23.19587115 | 10053.237 | 83905.064 | 558.8 | API 5L X65 | 448 | 530 | 465 | [12 empty] | 88.2 |  |  | 20818304 | True | [6 empty] | 4.52 |  |  | 8.74 | False | False | False | False | False |  |  | 0.72 | 74.8 | F | corrosion | 66.64 |  | Longitudinal Weld | 85
Churwa-Radhanpur (MPPL) ROSEN 2023 | INT | 83905.656 |  | 8980 | 1702 | 18 | 18 | 1.049 | 0.607 | 178.5 | 12 |  | Anomaly | corrosion | CHU-RAD (MPPL) |  | 05:57 |  | 786 | 8.74 | 70.24670317 | 23.19587421 | 10053.825 | 83905.656 | 558.8 | API 5L X65 | 448 | 530 | 465 | [12 empty] | 88.2 |  |  | 20818307 | True | [6 empty] | 4.516 |  |  | 8.74 | False | False | False | False | False |  |  | 0.72 | 74.8 | F | corrosion | 66.64 |  | Longitudinal Weld | 85
Churwa-Radhanpur (MPPL) ROSEN 2023 | INT | 83908.073 |  | 8980 | 1707 | 11 | 18 | 0.874 | 3.007 | 178.5 | 10 |  | Anomaly | corrosion | CHU-RAD (MPPL) |  | 05:57 |  | 786 | 8.74 | 70.24672254 | 23.19588669 | 10056.225 | 83908.073 | 558.8 | API 5L X65 | 448 | 530 | 465 | [12 empty] | 88.2 |  |  | 20818312 | True | [6 empty] | 4.49 |  |  | 8.74 | False | False | False | False | False |  |  | 0.72 | 74.8 | F | corrosion | 66.64 |  | Longitudinal Weld | 85
Churwa-Radhanpur (MPPL) ROSEN 2023 | INT | 82742.97 |  | 7950 | 1533 | 11 | 18 | 0.961 | 9.321 | 183 | 11 |  | Anomaly | corrosion | CHU-RAD (MPPL) |  | 06:06 |  | 786 | 8.74 | 70.23729829 | 23.18998212 | 8898.286 | 82742.97 | 558.8 | API 5L X65 | 448 | 530 | 465 | [12 empty] | 88.2 |  |  | 20818035 | True | [6 empty] | 7.934 |  |  | 8.74 | False | False | False | False | False |  |  | 0.72 | 74.8 | F | corrosion | 66.64 |  | Longitudinal Weld | 85
Churwa-Radhanpur (MPPL) ROSEN 2023 | INT | 82764.393 |  | 7970 | 1537 | 17 | 18 | 0.874 | 8.422 | 191 | 10 |  | Anomaly | corrosion | CHU-RAD (MPPL) |  | 06:22 |  | 786 | 8.74 | 70.2374723 | 23.19009034 | 8919.605 | 82764.393 | 558.8 | API 5L X65 | 448 | 530 | 465 | [12 empty] | 88.2 |  |  | 20818041 | True | [6 empty] | 7.933 |  |  | 8.74 | False | False | False | False | False |  |  | 0.72 | 74.8 | F | corrosion | 66.64 |  | Longitudinal Weld | 85
Churwa-Radhanpur (MPPL) ROSEN 2023 | INT | 82800.133 |  | 8000 | 1544 | 11 | 18 | 1.049 | 9.811 | 176.5 | 12 |  | Anomaly | corrosion | CHU-RAD (MPPL) |  | 05:53 |  | 786 | 8.74 | 70.23776225 | 23.19027144 | 8955.177 | 82800.133 | 558.8 | API 5L X65 | 448 | 530 | 465 | [12 empty] | 88.2 |  |  | 20818051 | True | [6 empty] | 7.96 |  |  | 8.74 | False | False | False | False | False |  |  | 0.72 | 74.8 | F | corrosion | 66.64 |  | Longitudinal Weld | 85
Churwa-Radhanpur (MPPL) ROSEN 2023 | INT | 83927.101 |  | 8990 | 1710 | 11 | 18 | 0.874 | 10.561 | 188.5 | 10 |  | Anomaly | corrosion | CHU-RAD (MPPL) |  | 06:17 |  | 786 | 8.74 | 70.24687551 | 23.19598413 | 10075.11 | 83927.101 | 558.8 | API 5L X65 | 448 | 530 | 465 | [12 empty] | 88.2 |  |  | 20818316 | True | [6 empty] | 4.265 |  |  | 8.74 | False | False | False | False | False |  |  | 0.72 | 74.8 | F | corrosion | 66.64 |  | Longitudinal Weld | 85
Churwa-Radhanpur (MPPL) ROSEN 2023 | INT | 83956.653 |  | 9020 | 1711 | 20 | 18 | 1.049 | 5.356 | 175 | 12 |  | Anomaly | corrosion | CHU-RAD (MPPL) |  | 05:50 |  | 786 | 8.74 | 70.24711422 | 23.19613399 | 10104.443 | 83956.653 | 558.8 | API 5L X65 | 448 | 530 | 465 | [12 empty] | 88.2 |  |  | 20818320 | True | [6 empty] | 4.35 |  |  | 8.74 | False | False | False | False | False |  |  | 0.72 | 74.8 | F | corrosion | 66.64 |  | Longitudinal Weld | 85
Churwa-Radhanpur (MPPL) ROSEN 2023 | INT | 83969.68 |  | 9030 | 1719 | 27 | 20 | 1.136 | 6.93 | 187.5 | 13 |  | Anomaly | corrosion | CHU-RAD (MPPL) |  | 06:15 |  | 786 | 8.74 | 70.24721934 | 23.19620025 | 10117.377 | 83969.68 | 558.8 | API 5L X65 | 448 | 530 | 465 | [12 empty] | 88.2 |  |  | 20818329 | True | [6 empty] | 4.484 |  |  | 8.74 | False | False | False | False | False |  |  | 0.72 | 74.8 | F | corrosion | 66.64 |  | Longitudinal Weld | 85
Churwa-Radhanpur (MPPL) ROSEN 2023 | INT | 83986.326 |  | 9040 | 1720 | 19 | 18 | 0.874 | 10.969 | 179 | 10 |  | Anomaly | corrosion | CHU-RAD (MPPL) |  | 05:58 |  | 786 | 8.74 | 70.24735355 | 23.19628513 | 10133.907 | 83986.326 | 558.8 | API 5L X65 | 448 | 530 | 465 | [12 empty] | 88.2 |  |  | 20818331 | True | [6 empty] | 4.511 |  |  | 8.74 | False | False | False | False | False |  |  | 0.72 | 74.8 | F | corrosion | 66.64 |  | Longitudinal Weld | 85
Churwa-Radhanpur (MPPL) ROSEN 2023 | INT | 83678.594 |  | 8780 | 1668 | 12 | 18 | 0.874 | 7.911 | 149 | 10 |  | Anomaly | corrosion | CHU-RAD (MPPL) |  | 04:58 |  | 786 | 8.74 | 70.24487353 | 23.19471494 | 9828.312 | 83678.594 | 558.8 | API 5L X65 | 448 | 530 | 465 | [12 empty] | 88.2 |  |  | 20818253 | True | [6 empty] | 4.83 |  |  | 8.74 | False | False | False | False | False |  |  | 0.72 | 74.8 | F | corrosion | 66.64 |  | Longitudinal Weld | 85
Churwa-Radhanpur (MPPL) ROSEN 2023 | INT | 83680.747 |  | 8780 | 1673 | 44 | 32 | 0.874 | 10.046 | 213.5 | 10 |  | Anomaly | corrosion | CHU-RAD (MPPL) |  | 07:07 |  | 786 | 8.74 | 70.24489085 | 23.19472593 | 9830.447 | 83680.747 | 558.8 | API 5L X65 | 448 | 530 | 465 | [12 empty] | 88.2 |  |  | 20818258 | True | [6 empty] | 4.821 |  |  | 8.74 | False | False | False | False | False |  |  | 0.72 | 74.8 | F | corrosion | 66.64 |  | Longitudinal Weld | 85
Churwa-Radhanpur (MPPL) ROSEN 2023 | INT | 83681.505 |  | 8780 | 1676 | 15 | 18 | 1.136 | 10.798 | 216 | 13 |  | Anomaly | corrosion | CHU-RAD (MPPL) |  | 07:12 |  | 786 | 8.74 | 70.24489694 | 23.19472981 | 9831.199 | 83681.505 | 558.8 | API 5L X65 | 448 | 530 | 465 | [12 empty] | 88.2 |  |  | 20818261 | True | [6 empty] | 4.818 |  |  | 8.74 | False | False | False | False | False |  |  | 0.72 | 74.8 | F | corrosion | 66.64 |  | Longitudinal Weld | 85
Churwa-Radhanpur (MPPL) ROSEN 2023 | INT | 82801.687 |  | 8000 | 1547 | 11 | 18 | 1.049 | 11.359 | 176.5 | 12 |  | Anomaly | corrosion | CHU-RAD (MPPL) |  | 05:53 |  | 786 | 8.74 | 70.23777491 | 23.19027926 | 8956.725 | 82801.687 | 558.8 | API 5L X65 | 448 | 530 | 465 | [12 empty] | 88.2 |  |  | 20818054 | True | [6 empty] | 7.962 |  |  | 8.74 | False | False | False | False | False |  |  | 0.72 | 74.8 | F | corrosion | 66.64 |  | Longitudinal Weld | 85
Churwa-Radhanpur (MPPL) ROSEN 2023 | INT | 82803.313 |  | 8010 | 1550 | 11 | 18 | 0.874 | 1.077 | 178 | 10 |  | Anomaly | corrosion | CHU-RAD (MPPL) |  | 05:56 |  | 786 | 8.74 | 70.23778811 | 23.19028747 | 8958.342 | 82803.313 | 558.8 | API 5L X65 | 448 | 530 | 465 | [12 empty] | 88.2 |  |  | 20818058 | True | [6 empty] | 7.96 |  |  | 8.74 | False | False | False | False | False |  |  | 0.72 | 74.8 | F | corrosion | 66.64 |  | Longitudinal Weld | 85
Churwa-Radhanpur (MPPL) ROSEN 2023 | INT | 82803.603 |  | 8010 | 1551 | 11 | 18 | 0.874 | 1.365 | 185 | 10 |  | Anomaly | corrosion | CHU-RAD (MPPL) |  | 06:10 |  | 786 | 8.74 | 70.23779046 | 23.19028893 | 8958.63 | 82803.603 | 558.8 | API 5L X65 | 448 | 530 | 465 | [12 empty] | 88.2 |  |  | 20818059 | True | [6 empty] | 7.959 |  |  | 8.74 | False | False | False | False | False |  |  | 0.72 | 74.8 | F | corrosion | 66.64 |  | Longitudinal Weld | 85
Churwa-Radhanpur (MPPL) ROSEN 2023 | INT | 83682.541 |  | 8790 | 1679 | 11 | 18 | 1.049 | 0.037 | 204.5 | 12 |  | Anomaly | corrosion | CHU-RAD (MPPL) |  | 06:49 |  | 786 | 8.74 | 70.24490529 | 23.19473511 | 9832.229 | 83682.541 | 558.8 | API 5L X65 | 448 | 530 | 465 | [12 empty] | 88.2 |  |  | 20818265 | True | [6 empty] | 4.815 |  |  | 8.74 | False | False | False | False | False |  |  | 0.72 | 74.8 | F | corrosion | 66.64 |  | Longitudinal Weld | 85
Churwa-Radhanpur (MPPL) ROSEN 2023 | INT | 83683.935 |  | 8790 | 1681 | 17 | 18 | 0.874 | 1.422 | 151 | 10 |  | Anomaly | corrosion | CHU-RAD (MPPL) |  | 05:02 |  | 786 | 8.74 | 70.24491652 | 23.19474224 | 9833.614 | 83683.935 | 558.8 | API 5L X65 | 448 | 530 | 465 | [12 empty] | 88.2 |  |  | 20818267 | True | [6 empty] | 4.81 |  |  | 8.74 | False | False | False | False | False |  |  | 0.72 | 74.8 | F | corrosion | 66.64 |  | Longitudinal Weld | 85
Churwa-Radhanpur (MPPL) ROSEN 2023 | INT | 83684.094 |  | 8790 | 1682 | 11 | 18 | 0.961 | 1.58 | 155.5 | 11 |  | Anomaly | corrosion | CHU-RAD (MPPL) |  | 05:11 |  | 786 | 8.74 | 70.2449178 | 23.19474306 | 9833.772 | 83684.094 | 558.8 | API 5L X65 | 448 | 530 | 465 | [12 empty] | 88.2 |  |  | 20818268 | True | [6 empty] | 4.809 |  |  | 8.74 | False | False | False | False | False |  |  | 0.72 | 74.8 | F | corrosion | 66.64 |  | Longitudinal Weld | 85
Churwa-Radhanpur (MPPL) ROSEN 2023 | INT | 83688.182 |  | 8790 | 1685 | 12 | 18 | 0.874 | 5.644 | 201.5 | 10 |  | Anomaly | corrosion | CHU-RAD (MPPL) |  | 06:43 |  | 786 | 8.74 | 70.24495076 | 23.19476397 | 9837.836 | 83688.182 | 558.8 | API 5L X65 | 448 | 530 | 465 | [12 empty] | 88.2 |  |  | 20818271 | True | [6 empty] | 4.803 |  |  | 8.74 | False | False | False | False | False |  |  | 0.72 | 74.8 | F | corrosion | 66.64 |  | Longitudinal Weld | 85
Churwa-Radhanpur (MPPL) ROSEN 2023 | INT | 84011.412 |  | 9070 | 1727 | 15 | 18 | 0.961 | 2.019 | 186.5 | 11 |  | Anomaly | corrosion | CHU-RAD (MPPL) |  | 06:13 |  | 786 | 8.74 | 70.24755602 | 23.19641285 | 10158.823 | 84011.412 | 558.8 | API 5L X65 | 448 | 530 | 465 | [12 empty] | 88.2 |  |  | 20818341 | True | [6 empty] | 4.574 |  |  | 8.74 | False | False | False | False | False |  |  | 0.72 | 74.8 | F | corrosion | 66.64 |  | Longitudinal Weld | 85
Churwa-Radhanpur (MPPL) ROSEN 2023 | INT | 84025.718 |  | 9080 | 1729 | 16 | 18 | 0.961 | 4.845 | 176 | 11 |  | Anomaly | corrosion | CHU-RAD (MPPL) |  | 05:52 |  | 786 | 8.74 | 70.24767138 | 23.19648571 | 10173.026 | 84025.718 | 558.8 | API 5L X65 | 448 | 530 | 465 | [12 empty] | 88.2 |  |  | 20818344 | True | [6 empty] | 4.538 |  |  | 8.74 | False | False | False | False | False |  |  | 0.72 | 74.8 | F | corrosion | 66.64 |  | Longitudinal Weld | 85
Churwa-Radhanpur (MPPL) ROSEN 2023 | INT | 84038.371 |  | 9090 | 1736 | 11 | 18 | 0.961 | 5.988 | 180.5 | 11 |  | Anomaly | corrosion | CHU-RAD (MPPL) |  | 06:01 |  | 786 | 8.74 | 70.24777326 | 23.19655041 | 10185.591 | 84038.371 | 558.8 | API 5L X65 | 448 | 530 | 465 | [12 empty] | 88.2 |  |  | 20818352 | True | [6 empty] | 4.421 |  |  | 8.74 | False | False | False | False | False |  |  | 0.72 | 74.8 | F | corrosion | 66.64 |  | Longitudinal Weld | 85
Churwa-Radhanpur (MPPL) ROSEN 2023 | INT | 82815.712 |  | 8020 | 1554 | 17 | 18 | 0.874 | 1.488 | 185.5 | 10 |  | Anomaly | corrosion | CHU-RAD (MPPL) |  | 06:11 |  | 786 | 8.74 | 70.23788848 | 23.1903505 | 8970.677 | 82815.712 | 558.8 | API 5L X65 | 448 | 530 | 465 | [12 empty] | 88.2 |  |  | 20818063 | True | [6 empty] | 7.849 |  |  | 8.74 | False | False | False | False | False |  |  | 0.72 | 74.8 | F | corrosion | 66.64 |  | Longitudinal Weld | 85
Churwa-Radhanpur (MPPL) ROSEN 2023 | INT | 84044.757 |  | 9100 | 1739 | 30 | 21 | 1.311 | 0.457 | 184 | 15 |  | Anomaly | corrosion | CHU-RAD (MPPL) |  | 06:08 |  | 786 | 8.74 | 70.2478247 | 23.19658297 | 10191.928 | 84044.757 | 558.8 | API 5L X65 | 448 | 530 | 465 | [12 empty] | 88.2 |  |  | 20818356 | True | [6 empty] | 4.439 |  |  | 8.74 | False | False | False | False | False |  |  | 0.72 | 74.8 | F | corrosion | 66.64 |  | Longitudinal Weld | 85
Churwa-Radhanpur (MPPL) ROSEN 2023 | INT | 84053.551 |  | 9100 | 1740 | 40 | 42 | 1.136 | 9.192 | 175.5 | 13 |  | Anomaly | corrosion | CHU-RAD (MPPL) |  | 05:51 |  | 786 | 8.74 | 70.24789549 | 23.196628 | 10200.663 | 84053.551 | 558.8 | API 5L X65 | 448 | 530 | 465 | [12 empty] | 88.2 |  |  | 20818357 | True | [6 empty] | 4.457 |  |  | 8.74 | False | False | False | False | False |  |  | 0.72 | 74.8 | F | corrosion | 66.64 |  | Longitudinal Weld | 85
Churwa-Radhanpur (MPPL) ROSEN 2023 | INT | 84072.906 |  | 9120 | 1742 | 13 | 18 | 0.874 | 5.514 | 177 | 10 |  | Anomaly | corrosion | CHU-RAD (MPPL) |  | 05:54 |  | 786 | 8.74 | 70.24805141 | 23.19672671 | 10219.873 | 84072.906 | 558.8 | API 5L X65 | 448 | 530 | 465 | [12 empty] | 88.2 |  |  | 20818361 | True | [6 empty] | 4.536 |  |  | 8.74 | False | False | False | False | False |  |  | 0.72 | 74.8 | F | corrosion | 66.64 |  | Longitudinal Weld | 85
Churwa-Radhanpur (MPPL) ROSEN 2023 | INT | 84102.06 |  | 9150 | 1746 | 13 | 18 | 0.874 | 0.374 | 169 | 10 |  | Anomaly | corrosion | CHU-RAD (MPPL) |  | 05:38 |  | 786 | 8.74 | 70.24828628 | 23.19687554 | 10248.819 | 84102.06 | 558.8 | API 5L X65 | 448 | 530 | 465 | [12 empty] | 88.2 |  |  | 20818368 | True | [6 empty] | 4.54 |  |  | 8.74 | False | False | False | False | False |  |  | 0.72 | 74.8 | F | corrosion | 66.64 |  | Longitudinal Weld | 85
Churwa-Radhanpur (MPPL) ROSEN 2023 | INT | 83739.844 |  | 8830 | 1691 | 19 | 18 | 1.049 | 10.48 | 181.5 | 12 |  | Anomaly | corrosion | CHU-RAD (MPPL) |  | 06:03 |  | 786 | 8.74 | 70.24536775 | 23.19502708 | 9889.159 | 83739.844 | 558.8 | API 5L X65 | 448 | 530 | 465 | [12 empty] | 88.2 |  |  | 20818281 | True | [6 empty] | 4.466 |  |  | 8.74 | False | False | False | False | False |  |  | 0.72 | 74.8 | F | corrosion | 66.64 |  | Longitudinal Weld | 85
Churwa-Radhanpur (MPPL) ROSEN 2023 | INT | 82905.494 |  | 8100 | 1559 | 18 | 18 | 1.049 | 6.1 | 180.5 | 12 |  | Anomaly | corrosion | CHU-RAD (MPPL) |  | 06:01 |  | 786 | 8.74 | 70.23861379 | 23.19080494 | 9060.038 | 82905.494 | 558.8 | API 5L X65 | 448 | 530 | 465 | [12 empty] | 88.2 |  |  | 20818076 | True | [6 empty] | 3.993 |  |  | 8.74 | False | False | False | False | False |  |  | 0.72 | 74.8 | F | corrosion | 66.64 |  | Longitudinal Weld | 85
Churwa-Radhanpur (MPPL) ROSEN 2023 | INT | 82955.453 |  | 8160 | 1564 | 15 | 18 | 0.874 | 2.607 | 168 | 10 |  | Anomaly | corrosion | CHU-RAD (MPPL) |  | 05:36 |  | 786 | 8.74 | 70.23901888 | 23.19105373 | 9109.744 | 82955.453 | 558.8 | API 5L X65 | 448 | 530 | 465 | [12 empty] | 88.2 |  |  | 20818087 | True | [6 empty] | 7.245 |  |  | 8.74 | False | False | False | False | False |  |  | 0.72 | 74.8 | F | corrosion | 66.64 |  | Longitudinal Weld | 85
Churwa-Radhanpur (MPPL) ROSEN 2023 | INT | 84153.742 |  | 9190 | 1753 | 18 | 18 | 1.136 | 5.059 | 178 | 13 |  | Anomaly | corrosion | CHU-RAD (MPPL) |  | 05:56 |  | 786 | 8.74 | 70.24870253 | 23.19713961 | 10300.14 | 84153.742 | 558.8 | API 5L X65 | 448 | 530 | 465 | [12 empty] | 88.2 |  |  | 20818379 | True | [6 empty] | 4.746 |  |  | 8.74 | False | False | False | False | False |  |  | 0.72 | 74.8 | F | corrosion | 66.64 |  | Longitudinal Weld | 85
Churwa-Radhanpur (MPPL) ROSEN 2023 | INT | 84180.164 |  | 9210 | 1755 | 19 | 18 | 1.136 | 8.47 | 179 | 13 |  | Anomaly | corrosion | CHU-RAD (MPPL) |  | 05:58 |  | 786 | 8.74 | 70.24891504 | 23.19727476 | 10326.363 | 84180.164 | 558.8 | API 5L X65 | 448 | 530 | 465 | [12 empty] | 88.2 |  |  | 20818383 | True | [6 empty] | 5.167 |  |  | 8.74 | False | False | False | False | False |  |  | 0.72 | 74.8 | F | corrosion | 66.64 |  | Longitudinal Weld | 85
Churwa-Radhanpur (MPPL) ROSEN 2023 | INT | 84194.882 |  | 9220 | 1757 | 17 | 24 | 0.961 | 11.198 | 164 | 11 |  | Anomaly | corrosion | CHU-RAD (MPPL) |  | 05:28 |  | 786 | 8.74 | 70.24903408 | 23.19734933 | 10340.98 | 84194.882 | 558.8 | API 5L X65 | 448 | 530 | 465 | [12 empty] | 88.2 |  |  | 20818386 | True | [6 empty] | 5.25 |  |  | 8.74 | False | False | False | False | False |  |  | 0.72 | 74.8 | F | corrosion | 66.64 |  | Longitudinal Weld | 85
Churwa-Radhanpur (MPPL) ROSEN 2023 | INT | 83056.189 |  | 8250 | 1572 | 17 | 18 | 1.049 | 2.937 | 189 | 12 |  | Anomaly | corrosion | CHU-RAD (MPPL) |  | 06:18 |  | 786 | 8.74 | 70.23983489 | 23.19156545 | 9209.982 | 83056.189 | 558.8 | API 5L X65 | 448 | 530 | 465 | [12 empty] | 88.2 |  |  | 20818104 | True | [6 empty] | 7.12 |  |  | 8.74 | False | False | False | False | False |  |  | 0.72 | 74.8 | F | corrosion | 66.64 |  | Longitudinal Weld | 85
Churwa-Radhanpur (MPPL) ROSEN 2023 | INT | 83868.743 |  | 8940 | 1694 | 11 | 18 | 0.874 | 11.165 | 194 | 10 |  | Anomaly | corrosion | CHU-RAD (MPPL) |  | 06:28 |  | 786 | 8.74 | 70.2464065 | 23.19568453 | 10017.152 | 83868.743 | 558.8 | API 5L X65 | 448 | 530 | 465 | [12 empty] | 88.2 |  |  | 20818295 | True | [6 empty] | 4.104 |  |  | 8.74 | False | False | False | False | False |  |  | 0.72 | 74.8 | F | corrosion | 66.64 |  | Longitudinal Weld | 85